## Data
Time_s | Load_N | Extension_mm
0.17 | -0.53 | 0
0.21 | -0.47 | 0
0.25 | -0.41 | 0.0002
0.29 | -0.43 | 0.0021
0.33 | -0.34 | 0.0032
0.37 | -0.44 | 0.0042
0.41 | -0.41 | 0.0055
0.45 | -0.33 | 0.0065
0.49 | -0.41 | 0.0078
0.53 | -0.52 | 0.0091
0.57 | -0.41 | 0.0101
0.61 | -0.43 | 0.0112
0.65 | -0.46 | 0.0122
0.69 | -0.54 | 0.0133
0.73 | -0.59 | 0.0143
0.77 | -0.41 | 0.0156
0.81 | -0.4 | 0.0167
0.85 | -0.37 | 0.0181
0.89 | -0.31 | 0.0198
0.93 | -0.38 | 0.0215
0.97 | -0.39 | 0.0232
1.01 | -0.33 | 0.0253
1.05 | -0.48 | 0.0274
1.09 | -0.49 | 0.0295
1.13 | -0.4 | 0.0317
1.17 | -0.42 | 0.0338
1.21 | -0.34 | 0.0354
1.25 | -0.36 | 0.0371
1.29 | -0.39 | 0.0382
1.33 | -0.39 | 0.0395
1.37 | -0.3 | 0.0405
1.41 | -0.35 | 0.0411
1.45 | -0.06 | 0.0411
1.49 | -0.25 | 0.0422
1.53 | -0.22 | 0.0433
1.57 | -0.11 | 0.0441
1.61 | -0.32 | 0.0449
1.65 | -0.24 | 0.046
1.69 | -0.22 | 0.0471
1.73 | -0.29 | 0.0481
1.77 | -0.23 | 0.0492
1.81 | -0.33 | 0.0502
1.85 | -0.29 | 0.0513
1.89 | -0.18 | 0.0525
1.93 | -0.24 | 0.0536
1.97 | -0.19 | 0.0549
2.01 | -0.23 | 0.0559
2.05 | -0.38 | 0.0572
2.09 | -0.26 | 0.058
2.13 | -0.12 | 0.0591
2.17 | -0.27 | 0.0601
2.21 | -0.18 | 0.0612
2.25 | -0.3 | 0.0622
2.29 | -0.28 | 0.0633
2.33 | -0.26 | 0.0644
2.37 | -0.31 | 0.0658
2.41 | -0.25 | 0.0677
2.45 | -0.15 | 0.0696
2.49 | -0.29 | 0.0717
2.53 | -0.15 | 0.0739
2.57 | -0.16 | 0.076
2.61 | -0.23 | 0.0781
2.65 | -0.26 | 0.0802
2.69 | -0.19 | 0.0819
2.73 | -0.33 | 0.0833
2.77 | -0.22 | 0.0848
2.81 | -0.2 | 0.0859
2.85 | -0.2 | 0.0871
2.89 | -0.17 | 0.0882
2.93 | -0.2 | 0.089
2.97 | -0.36 | 0.0901
3.01 | -0.25 | 0.0909
3.05 | -0.43 | 0.092
3.09 | -0.37 | 0.0928
3.13 | -0.28 | 0.0939
3.17 | -0.49 | 0.095
3.21 | -0.29 | 0.096
3.25 | -0.37 | 0.0971
3.29 | -0.41 | 0.0981
3.33 | -0.36 | 0.0994
3.37 | -0.46 | 0.1004
3.41 | -0.31 | 0.1017
3.45 | -0.25 | 0.1028
3.49 | -0.36 | 0.104
3.53 | -0.41 | 0.1051
3.57 | -0.35 | 0.1059
3.61 | -0.38 | 0.107
3.65 | -0.25 | 0.108
3.69 | -0.25 | 0.1091
3.73 | -0.55 | 0.1104
3.77 | -0.36 | 0.1114
3.81 | -0.46 | 0.1125
3.85 | -0.49 | 0.1139
3.89 | -0.41 | 0.1154
3.93 | -0.52 | 0.1171
3.97 | -0.51 | 0.1192
4.01 | -0.44 | 0.1213
4.05 | -0.52 | 0.1234
4.09 | -0.39 | 0.1256
4.13 | -0.34 | 0.1277
4.17 | -0.48 | 0.1294
4.21 | -0.4 | 0.131
4.25 | -0.41 | 0.1325
4.29 | -0.48 | 0.1338
4.33 | -0.33 | 0.1348
4.37 | -0.39 | 0.1359
4.41 | -0.36 | 0.1369
4.45 | -0.41 | 0.138
4.49 | -0.49 | 0.1388
4.53 | -0.41 | 0.1399
4.57 | -0.21 | 0.1407
4.61 | -0.22 | 0.1418
4.65 | -0.16 | 0.1429
4.69 | 0 | 0.1437
4.73 | -0.05 | 0.1448
4.77 | 0.26 | 0.1458
4.81 | 0.25 | 0.1471
4.85 | 0.24 | 0.1481
4.89 | 0.55 | 0.1494
4.93 | 0.48 | 0.1505
4.97 | 0.46 | 0.1515
5.01 | 0.8 | 0.1528
5.05 | 0.83 | 0.1536
5.09 | 0.94 | 0.1547
5.13 | 1.06 | 0.1557
5.17 | 1.1 | 0.1566
5.21 | 1.27 | 0.1574
5.25 | 1.44 | 0.1585
5.29 | 1.49 | 0.1597
5.33 | 1.8 | 0.161
5.37 | 1.79 | 0.1623
5.41 | 2 | 0.164
5.45 | 2.34 | 0.1665
5.49 | 2.58 | 0.169
5.53 | 2.83 | 0.1713
5.57 | 2.94 | 0.1737
5.61 | 3.11 | 0.1758
5.65 | 3.32 | 0.1775
5.69 | 3.47 | 0.1791
5.73 | 3.46 | 0.1804
5.77 | 3.74 | 0.1817
5.81 | 3.52 | 0.1827
5.85 | 3.79 | 0.1836
5.89 | 4.15 | 0.1853
5.93 | 4.16 | 0.1865
5.97 | 4.33 | 0.1876
6.01 | 4.4 | 0.1884
6.05 | 4.34 | 0.1897
6.09 | 4.56 | 0.1908
6.13 | 4.48 | 0.1918
6.17 | 4.52 | 0.1929
6.21 | 4.78 | 0.1941
6.25 | 4.89 | 0.1954
6.29 | 4.88 | 0.1965
6.33 | 5.2 | 0.1977
6.37 | 5.09 | 0.199
6.41 | 5.34 | 0.2003
6.45 | 5.37 | 0.2013
6.49 | 5.41 | 0.2024
6.53 | 5.56 | 0.2034
6.57 | 5.72 | 0.2045
6.61 | 5.7 | 0.2055
6.65 | 5.75 | 0.2066
6.69 | 5.95 | 0.2078
6.73 | 5.94 | 0.2091
6.77 | 6.1 | 0.2108
6.81 | 6.14 | 0.2127
6.85 | 6.38 | 0.2148
6.89 | 6.63 | 0.2171
6.93 | 6.72 | 0.2195
6.97 | 6.96 | 0.2218
7.01 | 7.07 | 0.2241
7.05 | 7.09 | 0.2262
7.09 | 7.12 | 0.2277
7.13 | 7.2 | 0.2292
7.17 | 7.11 | 0.2302
7.21 | 7.24 | 0.2313
7.25 | 7.1 | 0.2323
7.29 | 7.19 | 0.2334
7.33 | 7.39 | 0.2344
7.37 | 7.34 | 0.2355
7.41 | 7.3 | 0.2365
7.45 | 7.43 | 0.2374
7.49 | 7.35 | 0.2387
7.53 | 7.58 | 0.2397
7.57 | 7.75 | 0.241
7.61 | 7.65 | 0.2422
7.65 | 7.85 | 0.2433
7.69 | 7.98 | 0.2446
7.73 | 8.02 | 0.2458
7.77 | 8.19 | 0.2471
7.81 | 8.18 | 0.2481
7.85 | 8.26 | 0.2494
7.89 | 8.35 | 0.2505
7.93 | 8.33 | 0.2515
7.97 | 8.41 | 0.2526
8.01 | 8.5 | 0.2534
8.05 | 8.58 | 0.2547
8.09 | 8.78 | 0.256
8.13 | 8.78 | 0.2572
8.17 | 8.82 | 0.2587
8.21 | 9.12 | 0.2606
8.25 | 9.25 | 0.2627
8.29 | 9.53 | 0.2648
8.33 | 9.78 | 0.2671
8.37 | 9.78 | 0.2693
8.41 | 9.92 | 0.2714
8.45 | 10.09 | 0.2733
8.49 | 10.25 | 0.2754
8.53 | 10.3 | 0.2766
8.57 | 10.27 | 0.2779
8.61 | 10.23 | 0.2792
8.65 | 10.34 | 0.2804
8.69 | 10.31 | 0.2815
8.73 | 10.29 | 0.2825
8.77 | 10.47 | 0.2834
8.81 | 10.53 | 0.2844
8.85 | 10.48 | 0.2855
8.89 | 10.78 | 0.2868
8.93 | 10.82 | 0.2878
8.97 | 10.99 | 0.2891
9.01 | 11.11 | 0.2901
9.05 | 11.19 | 0.2914
9.09 | 11.49 | 0.2929
9.13 | 11.41 | 0.2942
9.17 | 11.63 | 0.2954
9.21 | 11.81 | 0.2967
9.25 | 11.82 | 0.2977
9.29 | 11.63 | 0.2988
9.33 | 11.82 | 0.3001
9.37 | 11.84 | 0.3011
9.41 | 12.12 | 0.3022
9.45 | 12.1 | 0.3034
9.49 | 12.14 | 0.3045
9.53 | 11.99 | 0.3058
9.57 | 12.12 | 0.3074
9.61 | 12.28 | 0.3091
9.65 | 12.09 | 0.3106
9.69 | 12.44 | 0.3127
9.73 | 12.71 | 0.3148
9.77 | 13.14 | 0.3172
9.81 | 13.39 | 0.3195
9.85 | 13.69 | 0.3214
9.89 | 13.89 | 0.3231
9.93 | 13.8 | 0.3247
9.97 | 14.09 | 0.3262
10.01 | 14.21 | 0.3275
10.05 | 14.12 | 0.3283
10.09 | 14.17 | 0.329
10.13 | 14.08 | 0.3296
10.17 | 14.34 | 0.3304
10.21 | 14.2 | 0.3311
10.25 | 14.42 | 0.3321
10.29 | 14.73 | 0.3332
10.33 | 15.14 | 0.3342
10.37 | 15.15 | 0.3353
10.41 | 14.94 | 0.3364
10.45 | 15.43 | 0.3376
10.49 | 15.57 | 0.3389
10.53 | 15.91 | 0.3399
10.57 | 16.2 | 0.3412
10.61 | 16.35 | 0.3425
10.65 | 16.77 | 0.3435
10.69 | 16.73 | 0.3448
10.73 | 16.87 | 0.3458
10.77 | 17.09 | 0.3469
10.81 | 17.24 | 0.348
10.85 | 17.26 | 0.349
10.89 | 17.62 | 0.3499
10.93 | 17.84 | 0.3511
10.97 | 18.28 | 0.3522
11.01 | 18.5 | 0.3534
11.05 | 18.8 | 0.3549
11.09 | 19.47 | 0.3568
11.13 | 19.93 | 0.3589
11.17 | 20.4 | 0.3608
11.21 | 20.85 | 0.3629
11.25 | 21.19 | 0.3651
11.29 | 21.73 | 0.3672
11.33 | 22.1 | 0.3691
11.37 | 22.44 | 0.3707
11.41 | 22.8 | 0.3722
11.45 | 22.87 | 0.3735
11.49 | 22.88 | 0.3748
11.53 | 23.27 | 0.3758
11.57 | 23.28 | 0.3767
11.61 | 23.32 | 0.3777
11.65 | 23.65 | 0.3788
11.69 | 23.84 | 0.3796
11.73 | 23.82 | 0.3807
11.77 | 24.04 | 0.3817
11.81 | 24.06 | 0.3826
11.85 | 23.88 | 0.3836
11.89 | 24.07 | 0.3847
11.93 | 24.33 | 0.3859
11.97 | 24.74 | 0.387
12.01 | 25.21 | 0.3881
12.05 | 25.29 | 0.3893
12.09 | 25.5 | 0.3906
12.13 | 25.91 | 0.3916
12.17 | 26.26 | 0.3929
12.21 | 26.55 | 0.394
12.25 | 26.64 | 0.395
12.29 | 26.93 | 0.3959
12.33 | 27.16 | 0.3969
12.37 | 27.15 | 0.398
12.41 | 27.46 | 0.3992
12.45 | 27.66 | 0.4003
12.49 | 27.57 | 0.4016
12.53 | 27.85 | 0.403
12.57 | 28.06 | 0.4045
12.61 | 28.17 | 0.4066
12.65 | 28.38 | 0.4085
12.69 | 28.51 | 0.4106
12.73 | 28.67 | 0.4127
12.77 | 28.91 | 0.4148
12.81 | 28.86 | 0.4165
12.85 | 29.1 | 0.4182
12.89 | 29.15 | 0.4199
12.93 | 29.24 | 0.4212
12.97 | 29.21 | 0.4224
13.01 | 29.21 | 0.4235
13.05 | 29.19 | 0.4246
13.09 | 29.23 | 0.4256
13.13 | 29.21 | 0.4265
13.17 | 29.18 | 0.4275
13.21 | 29.39 | 0.4284
13.25 | 29.34 | 0.4294
13.29 | 29.41 | 0.4303
13.33 | 29.52 | 0.4313
13.37 | 29.47 | 0.4324
13.41 | 29.4 | 0.4334
13.45 | 29.52 | 0.4345
13.49 | 29.6 | 0.4357
13.53 | 29.61 | 0.4368
13.57 | 29.74 | 0.4381
13.61 | 29.52 | 0.4391
13.65 | 29.7 | 0.4402
13.69 | 29.57 | 0.4412
13.73 | 29.58 | 0.4423
13.77 | 29.7 | 0.4431
13.81 | 29.49 | 0.4442
13.85 | 29.64 | 0.4452
13.89 | 29.66 | 0.4463
13.93 | 29.68 | 0.4473
13.97 | 29.84 | 0.4486
14.01 | 29.86 | 0.4501
14.05 | 29.76 | 0.4518
14.09 | 29.89 | 0.4539
14.13 | 29.77 | 0.4564
14.17 | 29.8 | 0.4587
14.21 | 29.95 | 0.4611
14.25 | 29.92 | 0.4632
14.29 | 29.94 | 0.4651
14.33 | 29.93 | 0.4668
14.37 | 29.86 | 0.468
14.41 | 29.94 | 0.4693
14.45 | 30.09 | 0.4703
14.49 | 29.87 | 0.4714
14.53 | 30.04 | 0.4725
14.57 | 30.19 | 0.4746
14.61 | 30.19 | 0.4754
14.65 | 30.36 | 0.4763
14.69 | 30.29 | 0.4773
14.73 | 30.39 | 0.4784
14.77 | 30.51 | 0.4794
14.81 | 30.27 | 0.4805
14.85 | 30.34 | 0.4817
14.89 | 30.46 | 0.483
14.93 | 30.26 | 0.4843
14.97 | 30.39 | 0.4855
15.01 | 30.35 | 0.4868
15.05 | 30.33 | 0.4879
15.09 | 30.37 | 0.4891
15.13 | 30.34 | 0.4902
15.17 | 30.32 | 0.4912
15.21 | 30.43 | 0.4923
15.25 | 30.37 | 0.4933
15.29 | 30.38 | 0.4944
15.33 | 30.46 | 0.4955
15.37 | 30.33 | 0.4967
15.41 | 30.45 | 0.4982
15.45 | 30.38 | 0.5001
15.49 | 30.4 | 0.5022
15.53 | 30.48 | 0.5045
15.57 | 30.38 | 0.5069
15.61 | 30.33 | 0.5094
15.65 | 30.44 | 0.5115
15.69 | 30.41 | 0.5136
15.73 | 30.37 | 0.5153
15.77 | 30.53 | 0.5168
15.81 | 30.36 | 0.518
15.85 | 30.54 | 0.5191
15.89 | 30.49 | 0.5199
15.93 | 30.39 | 0.5212
15.97 | 30.45 | 0.5223
16.01 | 30.59 | 0.5233
16.05 | 30.55 | 0.5242
16.09 | 30.63 | 0.5252
16.13 | 30.49 | 0.5263
16.17 | 30.49 | 0.5273
16.21 | 30.75 | 0.5286
16.25 | 30.56 | 0.5296
16.29 | 30.55 | 0.5309
16.33 | 30.69 | 0.532
16.37 | 30.56 | 0.5332
16.41 | 30.66 | 0.5345
16.45 | 30.68 | 0.5358
16.49 | 30.59 | 0.5368
16.53 | 30.69 | 0.5381
16.57 | 30.69 | 0.5391
16.61 | 30.65 | 0.54
16.65 | 30.81 | 0.541
16.69 | 30.69 | 0.5421
16.73 | 30.85 | 0.5434
16.77 | 31.02 | 0.5446
16.81 | 30.83 | 0.5459
16.85 | 30.97 | 0.5476
16.89 | 31.11 | 0.5495
16.93 | 31.74 | 0.5518
16.97 | 33.28 | 0.5541
17.01 | 34.74 | 0.5564
17.05 | 33.31 | 0.5585
17.09 | 34.66 | 0.5607
17.13 | 35.6 | 0.5626
17.17 | 36.61 | 0.5645
17.21 | 37.54 | 0.5657
17.25 | 38.04 | 0.5668
17.29 | 38.78 | 0.568
17.33 | 39.46 | 0.5691
17.37 | 39.8 | 0.5702
17.41 | 40.54 | 0.5712
17.45 | 41.15 | 0.5723
17.49 | 41.67 | 0.5733
17.53 | 42.27 | 0.5742
17.57 | 42.94 | 0.5754
17.61 | 43.67 | 0.5765
17.65 | 44.46 | 0.5775
17.69 | 45.15 | 0.5788
17.73 | 45.91 | 0.5801
17.77 | 46.81 | 0.5815
17.81 | 47.56 | 0.5828
17.85 | 48.39 | 0.5841
17.89 | 49.08 | 0.5851
17.93 | 49.57 | 0.5862
17.97 | 50.24 | 0.5872
18.01 | 51.17 | 0.5885
18.05 | 51.81 | 0.5898
18.09 | 52.71 | 0.5906
18.13 | 53.39 | 0.5919
18.17 | 54.08 | 0.5929
18.21 | 55.09 | 0.5944
18.25 | 56.42 | 0.5963
18.29 | 57.7 | 0.598
18.33 | 58.89 | 0.5997
18.37 | 60.43 | 0.602
18.41 | 62.03 | 0.6043
18.45 | 63.76 | 0.6064
18.49 | 65.17 | 0.6088
18.53 | 66.85 | 0.6107
18.57 | 67.94 | 0.6121
18.61 | 68.74 | 0.6136
18.65 | 69.75 | 0.6151
18.69 | 70.39 | 0.6162
18.73 | 70.25 | 0.6166
18.77 | 70.66 | 0.6168
18.81 | 70.99 | 0.6178
18.85 | 71.94 | 0.6191
18.89 | 72.51 | 0.62
18.93 | 73.04 | 0.621
18.97 | 73.94 | 0.6221
19.01 | 74.72 | 0.6231
19.05 | 75.37 | 0.6242
19.09 | 76.38 | 0.6252
19.13 | 77.3 | 0.6265
19.17 | 78.16 | 0.6278
19.21 | 79.22 | 0.6288
19.25 | 79.85 | 0.6301
19.29 | 80.87 | 0.6311
19.33 | 81.97 | 0.6324
19.37 | 82.56 | 0.6335
19.41 | 83.41 | 0.6343
19.45 | 84.2 | 0.6354
19.49 | 84.94 | 0.6364
19.53 | 85.87 | 0.6375
19.57 | 86.59 | 0.6385
19.61 | 87.59 | 0.6398
19.65 | 88.7 | 0.6408
19.69 | 89.84 | 0.6425
19.73 | 91.29 | 0.6442
19.77 | 93.1 | 0.6461
19.81 | 94.89 | 0.6482
19.85 | 96.94 | 0.6505
19.89 | 98.96 | 0.6527
19.93 | 100.84 | 0.6548
19.97 | 102.68 | 0.6567
20.01 | 104.05 | 0.6584
20.05 | 105.29 | 0.6598
20.09 | 106.31 | 0.6609
20.13 | 107.15 | 0.6622
20.17 | 107.99 | 0.6632
20.21 | 108.95 | 0.6643
20.25 | 109.54 | 0.6653
20.29 | 110.43 | 0.6662
20.33 | 111.3 | 0.6672
20.37 | 112.04 | 0.6683
20.41 | 112.97 | 0.6691
20.45 | 113.79 | 0.6702
20.49 | 114.62 | 0.6712
20.53 | 115.61 | 0.6723
20.57 | 116.7 | 0.6735
20.61 | 117.58 | 0.6746
20.65 | 118.9 | 0.6757
20.69 | 119.8 | 0.6769
20.73 | 120.96 | 0.678
20.77 | 122.07 | 0.6792
20.81 | 123.08 | 0.6803
20.85 | 124.11 | 0.6814
20.89 | 125.12 | 0.6824
20.93 | 125.88 | 0.6833
20.97 | 127.05 | 0.6843
21.01 | 128.07 | 0.6854
21.05 | 128.93 | 0.6864
21.09 | 130.14 | 0.6877
21.13 | 131.09 | 0.689
21.17 | 132.41 | 0.6902
21.21 | 134.06 | 0.6919
21.25 | 135.68 | 0.6936
21.29 | 137.87 | 0.6957
21.33 | 140.25 | 0.6978
21.37 | 142.3 | 0.6999
21.41 | 144.41 | 0.702
21.45 | 146.43 | 0.7041
21.49 | 148.3 | 0.7058
21.53 | 149.96 | 0.7073
21.57 | 151.22 | 0.7088
21.61 | 152.49 | 0.7101
21.65 | 153.58 | 0.7111
21.69 | 154.47 | 0.7122
21.73 | 155.51 | 0.7132
21.77 | 156.44 | 0.7141
21.81 | 157.3 | 0.7151
21.85 | 158.36 | 0.7162
21.89 | 159.25 | 0.717
21.93 | 160.06 | 0.7181
21.97 | 161.2 | 0.7191
22.01 | 162.28 | 0.7202
22.05 | 163.28 | 0.7212
22.09 | 164.49 | 0.7223
22.13 | 165.66 | 0.7233
22.17 | 166.73 | 0.7246
22.21 | 168.01 | 0.7257
22.25 | 169.07 | 0.7269
22.29 | 170.24 | 0.728
22.33 | 171.65 | 0.729
22.37 | 172.39 | 0.7301
22.41 | 173.3 | 0.7309
22.45 | 174.33 | 0.732
22.49 | 175.09 | 0.7328
22.53 | 176.3 | 0.7339
22.57 | 177.28 | 0.735
22.61 | 178.46 | 0.7362
22.65 | 179.89 | 0.7375
22.69 | 181.48 | 0.7392
22.73 | 183.33 | 0.7409
22.77 | 185.9 | 0.7434
22.81 | 188.47 | 0.7457
22.85 | 191.13 | 0.748
22.89 | 193.53 | 0.7501
22.93 | 195.75 | 0.7523
22.97 | 197.9 | 0.7542
23.01 | 199.34 | 0.7556
23.05 | 200.47 | 0.7569
23.09 | 201.84 | 0.758
23.13 | 203 | 0.7592
23.17 | 203.94 | 0.7603
23.21 | 205.29 | 0.7615
23.25 | 207.53 | 0.7634
23.29 | 208.19 | 0.7641
23.33 | 208.94 | 0.7651
23.37 | 210.01 | 0.7662
23.41 | 211.29 | 0.7672
23.45 | 212.3 | 0.7683
23.49 | 213.56 | 0.7696
23.53 | 214.75 | 0.7708
23.57 | 215.79 | 0.7719
23.61 | 217.1 | 0.7731
23.65 | 218.4 | 0.7744
23.69 | 219.57 | 0.7757
23.73 | 220.78 | 0.7769
23.77 | 222.09 | 0.778
23.81 | 223.19 | 0.7793
23.85 | 224.22 | 0.7801
23.89 | 225.13 | 0.7812
23.93 | 226.12 | 0.7822
23.97 | 227.3 | 0.7835
24.01 | 228.29 | 0.7848
24.05 | 229.58 | 0.786
24.09 | 230.98 | 0.7877
24.13 | 232.6 | 0.7896
24.17 | 234.51 | 0.7917
24.21 | 236.63 | 0.7938
24.25 | 238.63 | 0.7961
24.29 | 241.21 | 0.7985
24.33 | 243.69 | 0.8006
24.37 | 245.64 | 0.8025
24.41 | 247.72 | 0.8042
24.45 | 249.14 | 0.8056
24.49 | 250.33 | 0.8067
24.53 | 251.45 | 0.8078
24.57 | 252.25 | 0.8086
24.61 | 253.17 | 0.8099
24.65 | 254.54 | 0.8109
24.69 | 255.47 | 0.812
24.73 | 256.55 | 0.8128
24.77 | 257.52 | 0.8139
24.81 | 258.38 | 0.8149
24.85 | 259.76 | 0.816
24.89 | 261.12 | 0.8172
24.93 | 262.2 | 0.8183
24.97 | 263.74 | 0.8198
25.01 | 265 | 0.8208
25.05 | 266.36 | 0.8221
25.09 | 267.66 | 0.8234
25.13 | 269.01 | 0.8246
25.17 | 270.18 | 0.8257
25.21 | 271.38 | 0.8267
25.25 | 272.45 | 0.8278
25.29 | 273.48 | 0.8289
25.33 | 274.52 | 0.8299
25.37 | 275.58 | 0.831
25.41 | 277.1 | 0.8322
25.45 | 278.5 | 0.8335
25.49 | 280.28 | 0.8352
25.53 | 282.1 | 0.8369
25.57 | 284.48 | 0.8392
25.61 | 287.14 | 0.8415
25.65 | 289.77 | 0.8436
25.69 | 291.74 | 0.8457
25.73 | 294.14 | 0.8476
25.77 | 296.37 | 0.8497
25.81 | 298.21 | 0.8514
25.85 | 300.29 | 0.8531
25.89 | 301.49 | 0.8544
25.93 | 302.53 | 0.8554
25.97 | 303.89 | 0.8567
26.01 | 304.96 | 0.8578
26.05 | 305.97 | 0.8588
26.09 | -0.34 | 0.8607
26.13 | -0.33 | 0.862
26.17 | -0.33 | 0.8626
26.21 | -0.49 | 0.8639
26.25 | -0.66 | 0.8649
26.29 | -0.5 | 0.866
26.33 | -0.5 | 0.8673
26.37 | -0.49 | 0.8685
26.41 | -0.38 | 0.8698
26.45 | -0.41 | 0.8711
26.49 | -0.5 | 0.8723
26.53 | -0.49 | 0.8736
26.57 | -0.5 | 0.8746
26.61 | -0.68 | 0.8757
26.65 | -0.45 | 0.8768
26.69 | -0.43 | 0.878
26.73 | -0.48 | 0.8793
26.77 | -0.39 | 0.8803
26.81 | -0.52 | 0.8816
26.85 | -0.52 | 0.8833
26.89 | -0.5 | 0.8852
26.91 | -0.61 | 0.8858

## Metadata
Field | Value
Phial number | 12
Batch | A
Thickness_mm
Width_mm
Speed_mm_per_min | 2
Breaking_mode | DE