## Data
Time_s | Load_N | Extension_mm
0.18 | 28.43 | 0
0.22 | 28.32 | 0.0002
0.26 | 28.56 | 0.0006
0.3 | 29.64 | 0.003
0.34 | 29.98 | 0.0036
0.38 | 30.31 | 0.0046
0.42 | 30.25 | 0.0057
0.46 | 30.33 | 0.0065
0.5 | 30.74 | 0.0076
0.54 | 30.67 | 0.0084
0.58 | 30.99 | 0.0097
0.62 | 31.15 | 0.0108
0.66 | 31.08 | 0.012
0.7 | 31.47 | 0.0133
0.74 | 31.91 | 0.015
0.78 | 32.5 | 0.0167
0.82 | 33.19 | 0.019
0.86 | 33.73 | 0.0209
0.9 | 34.65 | 0.023
0.94 | 35.33 | 0.0251
0.98 | 36.13 | 0.0274
1.02 | 37.14 | 0.0293
1.06 | 38 | 0.0308
1.1 | 38.69 | 0.0323
1.14 | 39.56 | 0.0336
1.18 | 40.24 | 0.0348
1.22 | 40.8 | 0.0359
1.26 | 41.65 | 0.0369
1.3 | 42.23 | 0.038
1.34 | 42.9 | 0.039
1.38 | 43.88 | 0.0401
1.42 | 44.47 | 0.0411
1.46 | 45.17 | 0.0422
1.5 | 46.05 | 0.0433
1.54 | 46.91 | 0.0445
1.58 | 47.86 | 0.0456
1.62 | 49.06 | 0.0468
1.66 | 49.95 | 0.0483
1.7 | 51.13 | 0.0496
1.74 | 51.91 | 0.0506
1.78 | 52.83 | 0.0519
1.82 | 53.85 | 0.053
1.86 | 54.64 | 0.054
1.9 | 55.4 | 0.0551
1.94 | 56.39 | 0.0561
1.98 | 57 | 0.0572
2.02 | 58.01 | 0.0582
2.06 | 58.88 | 0.0595
2.1 | 59.7 | 0.0608
2.14 | 61.13 | 0.0625
2.18 | 62.38 | 0.0641
2.22 | 63.4 | 0.0656
2.26 | 65 | 0.0679
2.3 | 66.75 | 0.0701
2.34 | 68.14 | 0.072
2.38 | 69.75 | 0.0743
2.42 | 71.08 | 0.0762
2.46 | 72.35 | 0.0781
2.5 | 73.56 | 0.0798
2.54 | 74.1 | 0.0812
2.58 | 74.83 | 0.0825
2.62 | 75.23 | 0.0836
2.66 | 75.6 | 0.0844
2.7 | 75.85 | 0.0846
2.74 | 75.54 | 0.085
2.78 | 76.25 | 0.0863
2.82 | 77.36 | 0.0871
2.86 | 76.7 | 0.0882
2.9 | 77.56 | 0.0893
2.94 | 78.12 | 0.0903
2.98 | 78.83 | 0.0914
3.02 | 79.67 | 0.0924
3.06 | 80.58 | 0.0935
3.1 | 81.34 | 0.0947
3.14 | 82.45 | 0.0958
3.18 | 82.29 | 0.0971
3.22 | 83.25 | 0.0983
3.26 | 84.14 | 0.0994
3.3 | 84.94 | 0.1004
3.34 | 85.41 | 0.1015
3.38 | 86.16 | 0.1026
3.42 | 86.97 | 0.1036
3.46 | 87.55 | 0.1047
3.5 | 88.45 | 0.1057
3.54 | 87.58 | 0.1068
3.58 | 88.54 | 0.108
3.62 | 89.58 | 0.1095
3.66 | 91.1 | 0.1112
3.7 | 92.2 | 0.1131
3.74 | 93.54 | 0.1152
3.78 | 95.38 | 0.1173
3.82 | 97.15 | 0.1196
3.86 | 98.9 | 0.1218
3.9 | 100.44 | 0.1237
3.94 | 101.79 | 0.1256
3.98 | 102.84 | 0.127
4.02 | 103.7 | 0.1283
4.06 | 104.34 | 0.1296
4.1 | 104.8 | 0.1306
4.14 | 105.52 | 0.1317
4.18 | 106.1 | 0.1325
4.22 | 106.58 | 0.1336
4.26 | 107.49 | 0.1346
4.3 | 107.66 | 0.1355
4.34 | 108.07 | 0.1365
4.38 | 96.71 | 0.1374
4.42 | 96.71 | 0.1384
4.46 | 97.44 | 0.1395
4.5 | 98.55 | 0.1405
4.54 | 97.64 | 0.1418
4.58 | 98.08 | 0.1429
4.62 | 99.12 | 0.1441
4.66 | 99.92 | 0.1452
4.7 | 100.67 | 0.1462
4.74 | 101.81 | 0.1475
4.78 | 102.16 | 0.1486
4.82 | 103.22 | 0.1496
4.86 | 104.11 | 0.1505
4.9 | 105.08 | 0.1515
4.94 | 106.21 | 0.1528
4.98 | 107.12 | 0.1538
5.02 | 107.54 | 0.1549
5.06 | 108.29 | 0.1561
5.1 | 109.3 | 0.1574
5.14 | 110.56 | 0.1589
5.18 | 111.65 | 0.1608
5.22 | 112.85 | 0.1627
5.26 | 114.19 | 0.1648
5.3 | 114.85 | 0.1671
5.34 | 115.56 | 0.1692
5.38 | 116.76 | 0.1711
5.42 | 117.4 | 0.173
5.46 | 118.43 | 0.1747
5.5 | 119.12 | 0.176
5.54 | 119.67 | 0.1772
5.58 | 120.5 | 0.1783
5.62 | 121.27 | 0.1794
5.66 | 121.85 | 0.1804
5.7 | 122.51 | 0.1815
5.74 | 123.38 | 0.1825
5.78 | 123.78 | 0.1834
5.82 | 123.46 | 0.1842
5.86 | 111.8 | 0.1853
5.9 | 111.14 | 0.1863
5.94 | 111.2 | 0.1874
5.98 | 111.06 | 0.1884
6.02 | 111.68 | 0.1895
6.06 | 112.17 | 0.1905
6.1 | 112.62 | 0.1916
6.14 | 112.98 | 0.1927
6.18 | 113.84 | 0.1939
6.22 | 114.64 | 0.195
6.26 | 115.77 | 0.196
6.3 | 116.2 | 0.1971
6.34 | 112.18 | 0.1981
6.38 | 106.37 | 0.1988
6.42 | 105.33 | 0.1998
6.46 | 105.4 | 0.2009
6.5 | 105.82 | 0.2019
6.54 | 106.34 | 0.2032
6.58 | 107.31 | 0.2047
6.62 | 108.49 | 0.2062
6.66 | 109.88 | 0.2081
6.7 | 112.13 | 0.2104
6.74 | 114.32 | 0.2127
6.78 | 113.68 | 0.2148
6.82 | 113.63 | 0.2171
6.86 | 111.72 | 0.2192
6.9 | 112.12 | 0.2211
6.94 | 113.11 | 0.2228
6.98 | 113.65 | 0.2241
7.02 | 114.11 | 0.2251
7.06 | 114.26 | 0.2262
7.1 | 114.24 | 0.2273
7.14 | 115.04 | 0.2287
7.18 | 115.8 | 0.2296
7.22 | 115.65 | 0.2306
7.26 | 116.76 | 0.2321
7.3 | 118.03 | 0.2332
7.34 | 118.48 | 0.234
7.38 | 119.68 | 0.2353
7.42 | 120.48 | 0.2363
7.46 | 121.69 | 0.2376
7.5 | 122.8 | 0.2389
7.54 | 123.71 | 0.2399
7.58 | 124.78 | 0.2412
7.62 | 115.72 | 0.2425
7.66 | 112.22 | 0.2437
7.7 | 110.95 | 0.2448
7.74 | 109.27 | 0.2458
7.78 | 109.41 | 0.2469
7.82 | 109.89 | 0.2479
7.86 | 110.12 | 0.249
7.9 | 110.8 | 0.25
7.94 | 112.03 | 0.2513
7.98 | 113.01 | 0.2528
8.02 | 114.52 | 0.2543
8.06 | 116.52 | 0.2562
8.1 | 118.3 | 0.2583
8.14 | 120.81 | 0.2608
8.18 | 123.38 | 0.2631
8.22 | 123.78 | 0.2655
8.26 | 124.06 | 0.2678
8.3 | 124.71 | 0.2697
8.34 | 125.08 | 0.2712
8.38 | 120.36 | 0.2726
8.42 | 117.97 | 0.2739
8.46 | 111.58 | 0.2749
8.5 | 110.98 | 0.276
8.54 | 110.4 | 0.2768
8.58 | 110.84 | 0.2779
8.62 | 111.33 | 0.279
8.66 | 111.78 | 0.28
8.7 | 112.52 | 0.2811
8.74 | 113.2 | 0.2821
8.78 | 114.11 | 0.2834
8.82 | 115.07 | 0.2844
8.86 | 116.14 | 0.2857
8.9 | 117.1 | 0.287
8.94 | 118.23 | 0.2882
8.98 | 119.12 | 0.2893
9.02 | 120.11 | 0.2906
9.06 | 121.17 | 0.2918
9.1 | 121.91 | 0.2929
9.14 | 122.85 | 0.2939
9.18 | 123.7 | 0.295
9.22 | 124.44 | 0.296
9.26 | 125.37 | 0.2971
9.3 | 125.98 | 0.2982
9.34 | 126.89 | 0.2994
9.38 | 128.16 | 0.3007
9.42 | 129.56 | 0.3024
9.46 | 131.1 | 0.3041
9.5 | 133.09 | 0.3062
9.54 | 135.3 | 0.3085
9.58 | 137.36 | 0.3108
9.62 | 138.96 | 0.3129
9.66 | 140.03 | 0.3148
9.7 | 141.24 | 0.3167
9.74 | 141.86 | 0.3184
9.78 | 142.88 | 0.3203
9.82 | 143.22 | 0.3216
9.86 | 142.89 | 0.3226
9.9 | 142.45 | 0.3239
9.94 | 141.86 | 0.325
9.98 | 140.39 | 0.326
10.02 | 140.09 | 0.3271
10.06 | 140.16 | 0.3281
10.1 | 140.23 | 0.3292
10.14 | 140.84 | 0.3302
10.18 | 141.58 | 0.3315
10.22 | 142.16 | 0.3328
10.26 | 143.2 | 0.3338
10.3 | 143.9 | 0.3351
10.34 | 144.78 | 0.3364
10.38 | 145.86 | 0.3376
10.42 | 146.94 | 0.3391
10.46 | 148 | 0.3402
10.5 | 148.6 | 0.3414
10.54 | 148.4 | 0.3425
10.58 | 149.06 | 0.3435
10.62 | 149.64 | 0.3446
10.66 | 150.54 | 0.3458
10.7 | 151.38 | 0.3471
10.74 | 152.47 | 0.3482
10.78 | 153.24 | 0.3494
10.82 | 154.89 | 0.3511
10.86 | 156.51 | 0.3528
10.9 | 157.74 | 0.3543
10.94 | 159.55 | 0.3564
10.98 | 161.19 | 0.3585
11.02 | 163.34 | 0.3604
11.06 | 164.74 | 0.3627
11.1 | 166.45 | 0.3648
11.14 | 167.94 | 0.3667
11.18 | 168.81 | 0.3682
11.22 | 169.62 | 0.3695
11.26 | 169.69 | 0.3707
11.3 | 170.18 | 0.372
11.34 | 170.21 | 0.3724
11.38 | 169.53 | 0.3726
11.42 | 169.71 | 0.3737
11.46 | 170.17 | 0.3748
11.5 | 169.16 | 0.3758
11.54 | 168.73 | 0.3769
11.58 | 169.14 | 0.3779
11.62 | 169.55 | 0.379
11.66 | 170.16 | 0.38
11.7 | 171.28 | 0.3813
11.74 | 172.07 | 0.3824
11.78 | 172.89 | 0.3836
11.82 | 173.97 | 0.3847
11.86 | 174.12 | 0.3859
11.9 | 174.67 | 0.3872
11.94 | 175.13 | 0.3883
11.98 | 175.68 | 0.3893
12.02 | 176.24 | 0.3904
12.06 | 176.95 | 0.3914
12.1 | 177.14 | 0.3925
12.14 | 178.04 | 0.3935
12.18 | 178.8 | 0.3946
12.22 | 178.86 | 0.3956
12.26 | 179.97 | 0.3971
12.3 | 181.17 | 0.3986
12.34 | 182.56 | 0.4003
12.38 | 184.23 | 0.4024
12.42 | 185.98 | 0.4043
12.46 | 187.79 | 0.4064
12.5 | 189.77 | 0.4085
12.54 | 191.17 | 0.4106
12.58 | 192.71 | 0.4125
12.62 | 194.04 | 0.4142
12.66 | 193.84 | 0.4157
12.7 | 194.39 | 0.417
12.74 | 194.89 | 0.418
12.78 | 195.34 | 0.4193
12.82 | 195.89 | 0.4203
12.86 | 196.19 | 0.4212
12.9 | 196.73 | 0.4222
12.94 | 197.33 | 0.4231
12.98 | 197.75 | 0.4241
13.02 | 198.37 | 0.4252
13.06 | 198.94 | 0.426
13.1 | 199.1 | 0.4271
13.14 | 199.78 | 0.4281
13.18 | 200.2 | 0.4294
13.22 | 200.5 | 0.4305
13.26 | 201.49 | 0.4315
13.3 | 201.1 | 0.4328
13.34 | 200.99 | 0.4341
13.38 | 202.05 | 0.4351
13.42 | 202.76 | 0.4362
13.46 | 203.61 | 0.4374
13.5 | 204.35 | 0.4385
13.54 | 205.04 | 0.4393
13.58 | 205.8 | 0.4404
13.62 | 206.27 | 0.4414
13.66 | 207.33 | 0.4427
13.7 | 208.46 | 0.4438
13.74 | 209.26 | 0.445
13.78 | 210.64 | 0.4465
13.82 | 210.8 | 0.448
13.86 | 212.49 | 0.4499
13.9 | 214.4 | 0.452
13.94 | 212.98 | 0.4541
13.98 | 213.51 | 0.4562
14.02 | 213.39 | 0.4583
14.06 | 212.97 | 0.4602
14.1 | 213.44 | 0.4619
14.14 | 214.01 | 0.4634
14.18 | 213.63 | 0.4646
14.22 | 212.93 | 0.4659
14.26 | 212.58 | 0.467
14.3 | 211.71 | 0.468
14.34 | 211.39 | 0.4691
14.38 | 211.66 | 0.4699
14.42 | 211.65 | 0.471
14.46 | 211.89 | 0.4718
14.5 | 212.29 | 0.4729
14.54 | 212.76 | 0.4739
14.58 | 213.65 | 0.4748
14.62 | 214.06 | 0.4758
14.66 | 214.67 | 0.4769
14.7 | 215.57 | 0.4782
14.74 | 216.14 | 0.4792
14.78 | 217.04 | 0.4803
14.82 | 217.85 | 0.4813
14.86 | 218.47 | 0.4826
14.9 | 219.28 | 0.4836
14.94 | 220.09 | 0.4847
14.98 | 220.33 | 0.4857
15.02 | 220.17 | 0.4866
15.06 | 220.56 | 0.4876
15.1 | 220.97 | 0.4885
15.14 | 221.47 | 0.4898
15.18 | 222.38 | 0.4908
15.22 | 223.33 | 0.4921
15.26 | 224.91 | 0.4938
15.3 | 225.15 | 0.4955
15.34 | 227.11 | 0.4976
15.38 | 229.31 | 0.5001
15.42 | 231.35 | 0.5022
15.46 | 233.48 | 0.5045
15.5 | 235.74 | 0.5066
15.54 | 237.32 | 0.5085
15.58 | 238.56 | 0.5102
15.62 | 239.5 | 0.5115
15.66 | 239.86 | 0.5125
15.7 | 240.71 | 0.5138
15.74 | 241.33 | 0.5151
15.78 | 241.87 | 0.5161
15.82 | 243.66 | 0.5176
15.86 | 243.71 | 0.5185
15.9 | 244.87 | 0.5199
15.94 | 245.3 | 0.5206
15.98 | 245.81 | 0.5218
16.02 | 247.02 | 0.5229
16.06 | 247.74 | 0.5239
16.1 | 248.47 | 0.5252
16.14 | 249.59 | 0.5263
16.18 | 250.69 | 0.5275
16.22 | 251.88 | 0.5288
16.26 | 253.12 | 0.5301
16.3 | 253.62 | 0.5311
16.34 | 254.4 | 0.5324
16.38 | 255.24 | 0.5334
16.42 | 255.85 | 0.5345
16.46 | 256.73 | 0.5355
16.5 | 257.04 | 0.5366
16.54 | 257.5 | 0.5379
16.58 | 258.69 | 0.5389
16.62 | 259.69 | 0.5402
16.66 | 261.12 | 0.5417
16.7 | 263.15 | 0.5436
16.74 | 265.07 | 0.5457
16.78 | 267.57 | 0.548
16.82 | 270.22 | 0.5503
16.86 | 272.54 | 0.5526
16.9 | 274.67 | 0.5547
16.94 | 276.69 | 0.5569
16.98 | 278.35 | 0.5588
17.02 | 279.63 | 0.56
17.06 | 280.31 | 0.5613
17.1 | 280.65 | 0.5626
17.14 | 281.27 | 0.5634
17.18 | 281.29 | 0.5645
17.22 | 281.68 | 0.5657
17.26 | 281.95 | 0.5666
17.3 | 282.3 | 0.5676
17.34 | 282.74 | 0.5687
17.38 | 283.52 | 0.5697
17.42 | 284 | 0.5708
17.46 | 285.22 | 0.5718
17.5 | 285.94 | 0.5731
17.54 | 286.91 | 0.5742
17.58 | 287.47 | 0.5754
17.62 | 288 | 0.5767
17.66 | 288.52 | 0.5778
17.7 | 289.4 | 0.579
17.74 | 289.98 | 0.5803
17.78 | 290.48 | 0.5813
17.82 | 291 | 0.5824
17.86 | 291.49 | 0.5834
17.9 | 292 | 0.5845
17.94 | 292.75 | 0.5856
17.98 | 293.42 | 0.5868
18.02 | 294.66 | 0.5881
18.06 | 295.76 | 0.5894
18.1 | 297.02 | 0.5908
18.14 | 299.06 | 0.5929
18.18 | 301.28 | 0.5951
18.22 | 303.78 | 0.5974
18.26 | 306.28 | 0.5997
18.3 | 308.19 | 0.6018
18.34 | 309.87 | 0.6039
18.38 | 311.32 | 0.6058
18.42 | 312.49 | 0.6075
18.46 | 313.31 | 0.609
18.5 | 313.26 | 0.6102
18.54 | 313.86 | 0.6113
18.58 | 314.55 | 0.6126
18.62 | 314.84 | 0.6136
18.66 | 315.08 | 0.6145
18.7 | 315.65 | 0.6155
18.74 | 315.9 | 0.6166
18.78 | 316.64 | 0.6176
18.82 | 317.2 | 0.6187
18.86 | 317.89 | 0.6197
18.9 | 318.6 | 0.621
18.94 | 319.09 | 0.6223
18.98 | 319.99 | 0.6235
19.02 | 320.94 | 0.6248
19.06 | 322.01 | 0.6261
19.1 | 322.81 | 0.6273
19.14 | 323.89 | 0.6284
19.18 | 324.28 | 0.6297
19.22 | 325.07 | 0.6307
19.26 | 326.2 | 0.632
19.3 | 326.16 | 0.633
19.34 | 326.72 | 0.6341
19.38 | 327.36 | 0.6351
19.42 | 328.13 | 0.6364
19.46 | 329.1 | 0.6377
19.5 | 331.22 | 0.6396
19.54 | 332.74 | 0.6413
19.58 | 334.45 | 0.6432
19.62 | 336.62 | 0.6453
19.66 | 338.88 | 0.6476
19.7 | 341.23 | 0.6497
19.74 | 343.45 | 0.6518
19.78 | 345.64 | 0.6539
19.82 | 346.94 | 0.6554
19.86 | 347.63 | 0.6569
19.9 | 349.01 | 0.6584
19.94 | 349.91 | 0.6594
19.98 | 350 | 0.6603
20.02 | 349.97 | 0.6609
20.06 | 350.19 | 0.6613
20.1 | 350.42 | 0.6624
20.14 | 351.67 | 0.6634
20.18 | 352.3 | 0.6643
20.22 | 353.24 | 0.6653
20.26 | 354.42 | 0.6664
20.3 | 355.29 | 0.6674
20.34 | 356.43 | 0.6687
20.38 | 357.73 | 0.6698
20.42 | 357.29 | 0.671
20.46 | 358.46 | 0.6721
20.5 | 359.63 | 0.6733
20.54 | 360.7 | 0.6744
20.58 | 362.08 | 0.6754
20.62 | 363.17 | 0.6767
20.66 | 364.13 | 0.6776
20.7 | 365.2 | 0.6786
20.74 | 366.19 | 0.6797
20.78 | 367.26 | 0.6807
20.82 | 368.25 | 0.6818
20.86 | 369.48 | 0.683
20.9 | 371.02 | 0.6841
20.94 | 372.32 | 0.6856
20.98 | 374.4 | 0.6875
21.02 | 377.19 | 0.6894
21.06 | 379.69 | 0.6913
21.1 | 382.3 | 0.6934
21.14 | 385.13 | 0.6955
21.18 | 387.67 | 0.6976
21.22 | 390.16 | 0.6995
21.26 | 392 | 0.7012
21.3 | 393.54 | 0.7029
21.34 | 394.73 | 0.7041
21.38 | 395.8 | 0.7054
21.42 | 396.67 | 0.7065
21.46 | 397.53 | 0.7075
21.5 | 398.43 | 0.7086
21.54 | 399.21 | 0.7094
21.58 | 399.94 | 0.7105
21.62 | 400.5 | 0.7113
21.66 | 401.23 | 0.7124
21.7 | 402.07 | 0.7134
21.74 | 402.79 | 0.7145
21.78 | 403.99 | 0.7155
21.82 | 404.89 | 0.7166
21.86 | 406.01 | 0.7177
21.9 | 407.1 | 0.7189
21.94 | 407.54 | 0.72
21.98 | 408.42 | 0.7212
22.02 | 409.55 | 0.7223
22.06 | 410.3 | 0.7236
22.1 | 411.09 | 0.7244
22.14 | 412.22 | 0.7255
22.18 | 412.95 | 0.7265
22.22 | 413.93 | 0.7276
22.26 | 414.85 | 0.7284
22.3 | 416.08 | 0.7299
22.34 | 417.23 | 0.7307
22.38 | 418.14 | 0.732
22.42 | 419.52 | 0.7333
22.46 | 421.2 | 0.7347
22.5 | 422.81 | 0.7366
22.54 | 425.19 | 0.7388
22.58 | 427.91 | 0.7407
22.62 | 430.35 | 0.7428
22.66 | 432.97 | 0.7449
22.7 | 435.59 | 0.747
22.74 | 437.49 | 0.7487
22.78 | 439.38 | 0.7504
22.82 | 440.82 | 0.7518
22.86 | 441.75 | 0.7531
22.9 | 442.72 | 0.7542
22.94 | 443.35 | 0.7552
22.98 | 443.57 | 0.7563
23.02 | 444.18 | 0.7573
23.06 | 444.48 | 0.7582
23.1 | 444.9 | 0.7592
23.14 | 445.56 | 0.7603
23.18 | 445.87 | 0.7611
23.22 | 446.7 | 0.7622
23.26 | 447.46 | 0.7632
23.3 | 448.33 | 0.7643
23.34 | 449.48 | 0.7653
23.38 | 450.55 | 0.7664
23.42 | 451.6 | 0.7677
23.46 | 452.78 | 0.7689
23.5 | 453.87 | 0.77
23.54 | 454.7 | 0.771
23.58 | 455.69 | 0.7721
23.62 | 456.3 | 0.7731
23.66 | 457.13 | 0.7742
23.7 | 457.83 | 0.775
23.74 | 458.65 | 0.7761
23.78 | 459.47 | 0.7769
23.82 | 460.48 | 0.778
23.86 | 461.66 | 0.7793
23.9 | 463.6 | 0.7807
23.94 | 464.99 | 0.7818
23.98 | 466.77 | 0.7837
24.02 | 470.06 | 0.786
24.06 | 473.37 | 0.7886
24.1 | 476.64 | 0.7909
24.14 | 479.34 | 0.793
24.18 | 481.83 | 0.7949
24.22 | 484.26 | 0.797
24.26 | 485.45 | 0.7985
24.3 | 486.56 | 0.7999
24.34 | 487.79 | 0.8012
24.38 | 488.49 | 0.8023
24.42 | 488.86 | 0.8033
24.46 | 489.68 | 0.8046
24.5 | 491.77 | 0.8061
24.54 | 491.86 | 0.8067
24.58 | 492.61 | 0.808
24.62 | 493.76 | 0.8092
24.66 | 495.37 | 0.8105
24.7 | -3.09 | 0.8137
24.74 | -0.53 | 0.8147
24.78 | -0.38 | 0.8153
24.82 | -0.4 | 0.8166
24.86 | -0.62 | 0.8179
24.9 | -0.51 | 0.8191
24.94 | -0.44 | 0.8202
24.98 | -0.59 | 0.8215
25.02 | -0.28 | 0.8225
25.06 | -0.32 | 0.8236
25.1 | -0.52 | 0.8246
25.14 | -0.26 | 0.8257
25.18 | -0.24 | 0.8267
25.22 | -0.43 | 0.828
25.26 | -0.29 | 0.8293
25.3 | -0.36 | 0.831
25.34 | -0.37 | 0.8327
25.35 | -0.28 | 0.8331

## Metadata
Field | Value
Phial number | 14
Batch | A
Thickness_mm
Width_mm
Speed_mm_per_min | 2
Breaking_mode | UNK