## Data
Time_s | Load_N | Extension_mm
0.14 | 28.34 | 0
0.15 | 28.39 | 0
0.16 | 28.42 | 0
0.17 | 28.48 | 0
0.18 | 28.44 | 0
0.19 | 28.41 | 0
0.2 | 28.37 | 0.0001
0.21 | 28.44 | 0.0002
0.22 | 28.43 | 0.0002
0.23 | 28.56 | 0.0003
0.24 | 28.61 | 0.0005
0.25 | 28.78 | 0.0011
0.26 | 29.08 | 0.0017
0.27 | 29.75 | 0.0022
0.28 | 30.41 | 0.0025
0.29 | 30.86 | 0.0027
0.3 | 31.16 | 0.003
0.31 | 31.36 | 0.0032
0.32 | 31.49 | 0.0032
0.33 | 31.59 | 0.0034
0.34 | 31.75 | 0.0038
0.35 | 32.05 | 0.004
0.36 | 32.39 | 0.0044
0.37 | 32.75 | 0.0046
0.38 | 33.1 | 0.0049
0.39 | 33.45 | 0.0052
0.4 | 33.83 | 0.0055
0.41 | 34.04 | 0.0057
0.42 | 34.17 | 0.0059
0.43 | 34.43 | 0.0062
0.44 | 34.74 | 0.0065
0.45 | 35.08 | 0.0068
0.46 | 35.35 | 0.0071
0.47 | 35.76 | 0.0074
0.48 | 35.98 | 0.0076
0.49 | 36.23 | 0.0078
0.5 | 36.53 | 0.008
0.51 | 36.85 | 0.0083
0.52 | 37.06 | 0.0087
0.53 | 37.3 | 0.0089
0.54 | 37.57 | 0.0092
0.55 | 37.75 | 0.0095
0.56 | 38 | 0.0097
0.57 | 38.23 | 0.0099
0.58 | 38.44 | 0.0102
0.59 | 38.83 | 0.0104
0.6 | 39.15 | 0.0107
0.61 | 39.34 | 0.011
0.62 | 39.58 | 0.0112
0.63 | 39.8 | 0.0114
0.64 | 40.05 | 0.0116
0.65 | 40.17 | 0.0118
0.66 | 40.25 | 0.012
0.67 | 40.54 | 0.0122
0.68 | 40.75 | 0.0124
0.69 | 41.02 | 0.0127
0.7 | 41.26 | 0.0129
0.71 | 41.51 | 0.0131
0.72 | 41.77 | 0.0133
0.73 | 41.93 | 0.0135
0.74 | 42.15 | 0.0138
0.75 | 42.36 | 0.014
0.76 | 42.49 | 0.0143
0.77 | 42.81 | 0.0146
0.78 | 43.05 | 0.0148
0.79 | 43.29 | 0.0151
0.8 | 43.41 | 0.0154
0.81 | 43.78 | 0.0156
0.82 | 44.06 | 0.0159
0.83 | 44.41 | 0.0162
0.84 | 44.68 | 0.0165
0.85 | 45.04 | 0.0169
0.86 | 45.19 | 0.0173
0.87 | 45.59 | 0.0177
0.88 | 45.91 | 0.0179
0.89 | 46.34 | 0.0184
0.9 | 46.63 | 0.0187
0.91 | 46.92 | 0.019
0.92 | 47.16 | 0.0193
0.93 | 47.54 | 0.0196
0.94 | 47.94 | 0.02
0.95 | 48.39 | 0.0206
0.96 | 48.65 | 0.021
0.97 | 49.11 | 0.0216
0.98 | 49.51 | 0.0221
0.99 | 49.99 | 0.0227
1 | 50.46 | 0.0231
1.01 | 50.95 | 0.0237
1.02 | 51.49 | 0.0243
1.03 | 52.09 | 0.0249
1.04 | 52.66 | 0.0255
1.05 | 53.2 | 0.0261
1.06 | 53.67 | 0.0267
1.07 | 54.24 | 0.0273
1.08 | 54.67 | 0.0277
1.09 | 55.08 | 0.0284
1.1 | 55.51 | 0.0289
1.11 | 55.99 | 0.0294
1.12 | 56.41 | 0.0301
1.13 | 56.97 | 0.0307
1.14 | 57.37 | 0.0312
1.15 | 57.94 | 0.0318
1.16 | 58.48 | 0.0323
1.17 | 58.91 | 0.0328
1.18 | 59.29 | 0.0332
1.19 | 59.72 | 0.0338
1.2 | 60.04 | 0.0342
1.21 | 60.42 | 0.0346
1.22 | 60.65 | 0.035
1.23 | 61.12 | 0.0353
1.24 | 61.32 | 0.0358
1.25 | 61.74 | 0.0361
1.26 | 62.06 | 0.0365
1.27 | 62.35 | 0.0368
1.28 | 62.72 | 0.0372
1.29 | 62.96 | 0.0376
1.3 | 63.28 | 0.0379
1.31 | 63.49 | 0.0382
1.32 | 63.64 | 0.0384
1.33 | 63.96 | 0.0386
1.34 | 64.08 | 0.0389
1.35 | 64.35 | 0.0392
1.36 | 64.57 | 0.0395
1.37 | 64.85 | 0.0397
1.38 | 65 | 0.0399
1.39 | 65.24 | 0.0403
1.4 | 65.54 | 0.0405
1.41 | 65.74 | 0.0407
1.42 | 65.87 | 0.0409
1.43 | 66 | 0.0411
1.44 | 66.08 | 0.0414
1.45 | 66.28 | 0.0416
1.46 | 66.48 | 0.042
1.47 | 66.82 | 0.0423
1.48 | 67.09 | 0.0427
1.49 | 67.62 | 0.0433
1.5 | 68.05 | 0.0438
1.51 | 68.73 | 0.0442
1.52 | 69.04 | 0.0445
1.53 | 69.28 | 0.0445
1.54 | 69.27 | 0.0447
1.55 | 69.33 | 0.0449
1.56 | 69.41 | 0.0451
1.57 | 69.59 | 0.0453
1.58 | 69.69 | 0.0456
1.59 | 70.07 | 0.0458
1.6 | 70.35 | 0.0462
1.61 | 70.61 | 0.0464
1.62 | 70.68 | 0.0466
1.63 | 71.1 | 0.047
1.64 | 71.27 | 0.0473
1.65 | 71.39 | 0.0475
1.66 | 71.63 | 0.0477
1.67 | 71.87 | 0.0479
1.68 | 71.99 | 0.0482
1.69 | 72.23 | 0.0485
1.7 | 72.53 | 0.0487
1.71 | 72.85 | 0.0491
1.72 | 73.07 | 0.0494
1.73 | 73.4 | 0.0496
1.74 | 73.57 | 0.0498
1.75 | 73.8 | 0.0502
1.76 | 73.93 | 0.0504
1.77 | 74.2 | 0.0507
1.78 | 74.42 | 0.0511
1.79 | 74.79 | 0.0514
1.8 | 74.98 | 0.0517
1.81 | 75.27 | 0.0519
1.82 | 75.56 | 0.0522
1.83 | 75.75 | 0.0525
1.84 | 76.07 | 0.0528
1.85 | 76.39 | 0.0531
1.86 | 76.37 | 0.0534
1.87 | 76.68 | 0.0536
1.88 | 77 | 0.054
1.89 | 77.23 | 0.0542
1.9 | 77.42 | 0.0545
1.91 | 77.76 | 0.0549
1.92 | 77.89 | 0.0551
1.93 | 78.28 | 0.0553
1.94 | 78.45 | 0.0557
1.95 | 78.63 | 0.0559
1.96 | 78.91 | 0.0561
1.97 | 79.21 | 0.0564
1.98 | 79.33 | 0.0568
1.99 | 79.55 | 0.057
2 | 79.8 | 0.0573
2.01 | 80.03 | 0.0576
2.02 | 80.36 | 0.0578
2.03 | 80.68 | 0.0581
2.04 | 80.8 | 0.0585
2.05 | 81.14 | 0.0587
2.06 | 81.47 | 0.0589
2.07 | 81.57 | 0.0591
2.08 | 81.7 | 0.0594
2.09 | 82.02 | 0.0597
2.1 | 82.16 | 0.0599
2.11 | 82.38 | 0.0601
2.12 | 82.61 | 0.0605
2.13 | 82.87 | 0.0608
2.14 | 83.05 | 0.061
2.15 | 83.36 | 0.0612
2.16 | 83.58 | 0.0614
2.17 | 83.79 | 0.0616
2.18 | 83.99 | 0.062
2.19 | 84.25 | 0.0622
2.2 | 84.38 | 0.0625
2.21 | 84.6 | 0.0628
2.22 | 84.89 | 0.0631
2.23 | 85.22 | 0.0633
2.24 | 85.34 | 0.0635
2.25 | 85.69 | 0.0639
2.26 | 86 | 0.0641
2.27 | 86.31 | 0.0644
2.28 | 86.56 | 0.0648
2.29 | 86.8 | 0.065
2.3 | 86.94 | 0.0654
2.31 | 87.25 | 0.0657
2.32 | 87.5 | 0.0662
2.33 | 87.91 | 0.0665
2.34 | 88.24 | 0.0669
2.35 | 88.55 | 0.0673
2.36 | 88.89 | 0.0676
2.37 | 89.29 | 0.0681
2.38 | 89.77 | 0.0685
2.39 | 90.16 | 0.0689
2.4 | 90.5 | 0.0694
2.41 | 90.85 | 0.0698
2.42 | 91.29 | 0.0704
2.43 | 91.81 | 0.0709
2.44 | 92.21 | 0.0714
2.45 | 92.8 | 0.0721
2.46 | 93.25 | 0.0727
2.47 | 93.9 | 0.0733
2.48 | 94.48 | 0.0739
2.49 | 95.11 | 0.0745
2.5 | 95.6 | 0.075
2.51 | 96.2 | 0.0756
2.52 | 96.74 | 0.0763
2.53 | 97.28 | 0.0769
2.54 | 97.82 | 0.0775
2.55 | 98.42 | 0.0781
2.56 | 98.94 | 0.0787
2.57 | 99.5 | 0.0792
2.58 | 100.04 | 0.0798
2.59 | 100.63 | 0.0803
2.6 | 101.1 | 0.0808
2.61 | 101.71 | 0.0813
2.62 | 102.12 | 0.0819
2.63 | 102.63 | 0.0824
2.64 | 103.13 | 0.0827
2.65 | 103.43 | 0.0832
2.66 | 103.79 | 0.0837
2.67 | 104.14 | 0.0842
2.68 | 104.59 | 0.0846
2.69 | 105.05 | 0.0849
2.7 | 105.46 | 0.0852
2.71 | 105.82 | 0.0857
2.72 | 106.13 | 0.086
2.73 | 106.37 | 0.0863
2.74 | 106.66 | 0.0866
2.75 | 106.95 | 0.0869
2.76 | 107.2 | 0.0871
2.77 | 107.56 | 0.0875
2.78 | 107.77 | 0.0878
2.79 | 107.97 | 0.088
2.8 | 108.28 | 0.0883
2.81 | 108.54 | 0.0886
2.82 | 108.87 | 0.0888
2.83 | 109.09 | 0.0892
2.84 | 109.27 | 0.0894
2.85 | 109.46 | 0.0897
2.86 | 109.65 | 0.0897
2.87 | 109.85 | 0.09
2.88 | 109.9 | 0.0902
2.89 | 110.09 | 0.0905
2.9 | 110.34 | 0.0907
2.91 | 110.66 | 0.0911
2.92 | 110.91 | 0.0914
2.93 | 111.13 | 0.0916
2.94 | 111.43 | 0.0918
2.95 | 111.66 | 0.092
2.96 | 111.86 | 0.0923
2.97 | 112.11 | 0.0926
2.98 | 112.26 | 0.0928
2.99 | 112.39 | 0.0931
3 | 112.7 | 0.0933
3.01 | 113.08 | 0.0936
3.02 | 113.24 | 0.0939
3.03 | 113.49 | 0.0941
3.04 | 113.82 | 0.0943
3.05 | 114.14 | 0.0945
3.06 | 114.29 | 0.095
3.07 | 114.6 | 0.0952
3.08 | 114.85 | 0.0954
3.09 | 115.09 | 0.0956
3.1 | 115.31 | 0.096
3.11 | 115.67 | 0.0962
3.12 | 115.84 | 0.0964
3.13 | 116.29 | 0.0969
3.14 | 116.56 | 0.0971
3.15 | 116.88 | 0.0974
3.16 | 117.19 | 0.0977
3.17 | 117.5 | 0.0979
3.18 | 117.68 | 0.0982
3.19 | 118.07 | 0.0985
3.2 | 118.35 | 0.0989
3.21 | 118.62 | 0.0992
3.22 | 118.93 | 0.0995
3.23 | 119.3 | 0.0998
3.24 | 119.63 | 0.1
3.25 | 119.98 | 0.1003
3.26 | 120.21 | 0.1007
3.27 | 120.6 | 0.101
3.28 | 120.92 | 0.1013
3.29 | 121.31 | 0.1016
3.3 | 121.61 | 0.1019
3.31 | 121.92 | 0.1022
3.32 | 122.17 | 0.1026
3.33 | 122.44 | 0.1028
3.34 | 122.57 | 0.1032
3.35 | 123.05 | 0.1034
3.36 | 123.55 | 0.1038
3.37 | 123.88 | 0.104
3.38 | 124.24 | 0.1043
3.39 | 124.48 | 0.1047
3.4 | 124.68 | 0.1049
3.41 | 125.11 | 0.1052
3.42 | 125.28 | 0.1055
3.43 | 125.53 | 0.1057
3.44 | 125.92 | 0.1061
3.45 | 126.26 | 0.1063
3.46 | 126.43 | 0.1066
3.47 | 126.88 | 0.1069
3.48 | 127.12 | 0.1072
3.49 | 127.38 | 0.1074
3.5 | 127.71 | 0.1076
3.51 | 127.85 | 0.1079
3.52 | 128.06 | 0.1082
3.53 | 128.32 | 0.1085
3.54 | 128.65 | 0.1087
3.55 | 128.86 | 0.1089
3.56 | 129.06 | 0.1092
3.57 | 129.53 | 0.1095
3.58 | 129.76 | 0.1097
3.59 | 130.03 | 0.1099
3.6 | 130.23 | 0.1103
3.61 | 130.64 | 0.1105
3.62 | 130.82 | 0.1108
3.63 | 131.12 | 0.1111
3.64 | 131.34 | 0.1114
3.65 | 131.64 | 0.1116
3.66 | 131.93 | 0.1119
3.67 | 132.33 | 0.1123
3.68 | 132.48 | 0.1125
3.69 | 132.86 | 0.1129
3.7 | 133.34 | 0.1131
3.71 | 133.7 | 0.1134
3.72 | 134.16 | 0.1137
3.73 | 134.43 | 0.1142
3.74 | 134.67 | 0.1145
3.75 | 135.16 | 0.1148
3.76 | 135.35 | 0.1152
3.77 | 135.81 | 0.1155
3.78 | 136.2 | 0.116
3.79 | 136.63 | 0.1164
3.8 | 137.13 | 0.1168
3.81 | 137.77 | 0.1173
3.82 | 138.28 | 0.1177
3.83 | 138.87 | 0.1183
3.84 | 139.37 | 0.1188
3.85 | 140.01 | 0.1193
3.86 | 140.54 | 0.1199
3.87 | 141.18 | 0.1205
3.88 | 141.74 | 0.121
3.89 | 142.47 | 0.1215
3.9 | 143.07 | 0.1221
3.91 | 143.82 | 0.1227
3.92 | 144.54 | 0.1232
3.93 | 145.21 | 0.1239
3.94 | 145.82 | 0.1244
3.95 | 146.4 | 0.1249
3.96 | 147.1 | 0.1256
3.97 | 147.7 | 0.1261
3.98 | 148.32 | 0.1266
3.99 | 148.9 | 0.127
4 | 149.49 | 0.1277
4.01 | 150.1 | 0.1282
4.02 | 150.79 | 0.1287
4.03 | 151.41 | 0.1291
4.04 | 151.98 | 0.1297
4.05 | 152.62 | 0.1301
4.06 | 153.06 | 0.1305
4.07 | 153.58 | 0.131
4.08 | 154.03 | 0.1315
4.09 | 154.46 | 0.1319
4.1 | 154.9 | 0.1323
4.11 | 155.46 | 0.1327
4.12 | 155.87 | 0.133
4.13 | 156.37 | 0.1334
4.14 | 156.63 | 0.1338
4.15 | 157.18 | 0.1341
4.16 | 157.55 | 0.1345
4.17 | 158.03 | 0.1349
4.18 | 158.47 | 0.1354
4.19 | 158.98 | 0.1357
4.2 | 159.34 | 0.136
4.21 | 159.61 | 0.1363
4.22 | 159.87 | 0.1365
4.23 | 160.11 | 0.1367
4.24 | 160.3 | 0.1369
4.25 | 160.75 | 0.1373
4.26 | 160.98 | 0.1376
4.27 | 161.27 | 0.1378
4.28 | 161.62 | 0.1382
4.29 | 161.94 | 0.1384
4.3 | 162.07 | 0.1386
4.31 | 162.37 | 0.1388
4.32 | 162.58 | 0.1392
4.33 | 162.8 | 0.1395
4.34 | 162.99 | 0.1397
4.35 | 163.35 | 0.1399
4.36 | 163.62 | 0.1401
4.37 | 163.95 | 0.1404
4.38 | 164.31 | 0.1407
4.39 | 164.58 | 0.141
4.4 | 164.8 | 0.1412
4.41 | 165.09 | 0.1415
4.42 | 165.29 | 0.1417
4.43 | 165.44 | 0.142
4.44 | 165.78 | 0.1422
4.45 | 166.18 | 0.1425
4.46 | 166.36 | 0.1429
4.47 | 166.73 | 0.1431
4.48 | 167.07 | 0.1433
4.49 | 167.36 | 0.1436
4.5 | 167.67 | 0.1439
4.51 | 168.03 | 0.1441
4.52 | 168.26 | 0.1444
4.53 | 168.56 | 0.1448
4.54 | 168.96 | 0.1451
4.55 | 169.27 | 0.1454
4.56 | 169.58 | 0.1456
4.57 | 170.05 | 0.146
4.58 | 170.34 | 0.1462
4.59 | 170.73 | 0.1467
4.6 | 171.13 | 0.1469
4.61 | 171.55 | 0.1472
4.62 | 171.94 | 0.1475
4.63 | 172.23 | 0.1478
4.64 | 172.61 | 0.1481
4.65 | 173.01 | 0.1484
4.66 | 173.2 | 0.1488
4.67 | 173.65 | 0.1491
4.68 | 173.98 | 0.1494
4.69 | 174.42 | 0.1497
4.7 | 174.81 | 0.15
4.71 | 175.18 | 0.1503
4.72 | 175.54 | 0.1507
4.73 | 175.97 | 0.1511
4.74 | 176.36 | 0.1513
4.75 | 176.76 | 0.1517
4.76 | 177.07 | 0.1519
4.77 | 177.41 | 0.1522
4.78 | 177.81 | 0.1526
4.79 | 178.13 | 0.1529
4.8 | 178.45 | 0.1532
4.81 | 178.93 | 0.1534
4.82 | 179.34 | 0.1538
4.83 | 179.57 | 0.154
4.84 | 180.06 | 0.1545
4.85 | 180.33 | 0.1547
4.86 | 180.64 | 0.155
4.87 | 181 | 0.1553
4.88 | 181.27 | 0.1555
4.89 | 181.69 | 0.1558
4.9 | 181.92 | 0.1561
4.91 | 182.28 | 0.1564
4.92 | 182.66 | 0.1567
4.93 | 183.07 | 0.157
4.94 | 183.35 | 0.1572
4.95 | 183.65 | 0.1575
4.96 | 184.02 | 0.1578
4.97 | 184.22 | 0.158
4.98 | 184.47 | 0.1584
4.99 | 184.92 | 0.1587
5 | 185.17 | 0.1589
5.01 | 185.67 | 0.1591
5.02 | 185.91 | 0.1593
5.03 | 186.16 | 0.1596
5.04 | 186.33 | 0.1599
5.05 | 186.82 | 0.1602
5.06 | 187.16 | 0.1605
5.07 | 187.4 | 0.1608
5.08 | 187.81 | 0.161
5.09 | 187.95 | 0.1613
5.1 | 188.26 | 0.1616
5.11 | 188.69 | 0.1618
5.12 | 189.07 | 0.1622
5.13 | 189.4 | 0.1625
5.14 | 189.84 | 0.1628
5.15 | 190.19 | 0.1632
5.16 | 190.69 | 0.1636
5.17 | 191.24 | 0.1641
5.18 | 191.66 | 0.1644
5.19 | 192.22 | 0.1648
5.2 | 192.71 | 0.1652
5.21 | 193.17 | 0.1654
5.22 | 193.43 | 0.1659
5.23 | 193.99 | 0.1663
5.24 | 194.48 | 0.1667
5.25 | 195.06 | 0.1671
5.26 | 195.6 | 0.1676
5.27 | 196.31 | 0.1681
5.28 | 196.88 | 0.1686
5.29 | 197.55 | 0.1691
5.3 | 198.08 | 0.1697
5.31 | 198.71 | 0.1703
5.32 | 199.49 | 0.1708
5.33 | 200.28 | 0.1713
5.34 | 200.99 | 0.1719
5.35 | 201.83 | 0.1724
5.36 | 202.43 | 0.1728
5.37 | 203.21 | 0.1733
5.38 | 203.85 | 0.174
5.39 | 204.36 | 0.1745
5.4 | 204.91 | 0.175
5.41 | 205.62 | 0.1755
5.42 | 206.31 | 0.1761
5.43 | 206.86 | 0.1765
5.44 | 207.44 | 0.1771
5.45 | 208.18 | 0.1777
5.46 | 208.84 | 0.1782
5.47 | 209.46 | 0.1786
5.48 | 210.12 | 0.179
5.49 | 210.54 | 0.1795
5.5 | 211 | 0.1798
5.51 | 211.26 | 0.1802
5.52 | 211.68 | 0.1806
5.53 | 212.08 | 0.181
5.54 | 212.45 | 0.1815
5.55 | 212.96 | 0.1819
5.56 | 213.38 | 0.1822
5.57 | 213.79 | 0.1826
5.58 | 214.18 | 0.1831
5.59 | 214.65 | 0.1834
5.6 | 215.11 | 0.1838
5.61 | 215.64 | 0.1841
5.62 | 215.97 | 0.1844
5.63 | 216.23 | 0.1846
5.64 | 216.33 | 0.185
5.65 | 216.67 | 0.1853
5.66 | 216.99 | 0.1856
5.67 | 217.23 | 0.1859
5.68 | 217.6 | 0.1861
5.69 | 218.05 | 0.1863
5.7 | 218.3 | 0.1865
5.71 | 218.43 | 0.1867
5.72 | 218.57 | 0.1867
5.73 | 218.64 | 0.187
5.74 | 218.66 | 0.1872
5.75 | 218.88 | 0.1874
5.76 | 219.04 | 0.1876
5.77 | 219.22 | 0.1877
5.78 | 219.31 | 0.1879
5.79 | 219.41 | 0.188
5.8 | 219.59 | 0.1882
5.81 | 219.69 | 0.1882
5.82 | 219.75 | 0.1883
5.83 | 219.88 | 0.1884
5.84 | 219.95 | 0.1888
5.85 | 220.07 | 0.1891
5.86 | 220.27 | 0.1894
5.87 | 220.65 | 0.1897
5.88 | 221.02 | 0.1899
5.89 | 221.33 | 0.1901
5.9 | 221.63 | 0.1904
5.91 | 221.9 | 0.1906
5.92 | 222.09 | 0.1909
5.93 | 222.38 | 0.1912
5.94 | 222.69 | 0.1914
5.95 | 222.82 | 0.1916
5.96 | 223.12 | 0.1919
5.97 | 223.45 | 0.1921
5.98 | 223.56 | 0.1924
5.99 | 223.78 | 0.1927
6 | 224.08 | 0.193
6.01 | 224.5 | 0.1933
6.02 | 224.78 | 0.1935
6.03 | 225.22 | 0.1938
6.04 | 225.45 | 0.1941
6.05 | 225.7 | 0.1943
6.06 | 226.05 | 0.1947
6.07 | 226.34 | 0.195
6.08 | 226.44 | 0.1952
6.09 | 226.82 | 0.1955
6.1 | 227.13 | 0.1958
6.11 | 227.39 | 0.1961
6.12 | 227.85 | 0.1965
6.13 | 228.06 | 0.1967
6.14 | 228.35 | 0.1971
6.15 | 228.77 | 0.1973
6.16 | 229.01 | 0.1976
6.17 | 229.26 | 0.1979
6.18 | 229.63 | 0.1982
6.19 | 229.87 | 0.1986
6.2 | 230.13 | 0.1988
6.21 | 230.41 | 0.1992
6.22 | 230.52 | 0.1994
6.23 | 230.86 | 0.1997
6.24 | 231.28 | 0.2
6.25 | 231.58 | 0.2004
6.26 | 231.87 | 0.2007
6.27 | 232.16 | 0.2009
6.28 | 232.46 | 0.2012
6.29 | 232.68 | 0.2015
6.3 | 232.8 | 0.2018
6.31 | 233.13 | 0.2021
6.32 | 233.51 | 0.2024
6.33 | 233.67 | 0.2026
6.34 | 233.8 | 0.2029
6.35 | 234.2 | 0.2032
6.36 | 234.41 | 0.2034
6.37 | 234.65 | 0.2037
6.38 | 235.04 | 0.2039
6.39 | 235.32 | 0.2043
6.4 | 235.3 | 0.2045
6.41 | 235.65 | 0.2047
6.42 | 235.9 | 0.205
6.43 | 236.04 | 0.2052
6.44 | 236.21 | 0.2055
6.45 | 236.6 | 0.2057
6.46 | 236.8 | 0.2059
6.47 | 237.03 | 0.2063
6.48 | 190.76 | 0.2068
6.49 | 15.15 | 0.2074
6.5 | -0.49 | 0.208
6.51 | -0.23 | 0.2084
6.52 | -0.27 | 0.2087
6.53 | -0.26 | 0.2088
6.54 | -0.28 | 0.2089
6.55 | -0.34 | 0.2091
6.56 | -0.5 | 0.2093
6.57 | -0.28 | 0.2096
6.58 | -0.24 | 0.21
6.59 | -0.41 | 0.2103
6.6 | -0.32 | 0.2107
6.61 | -0.36 | 0.2112
6.62 | -0.38 | 0.2116
6.63 | -0.3 | 0.2121
6.64 | -0.42 | 0.2125
6.65 | -0.42 | 0.2129
6.66 | -0.45 | 0.2133
6.67 | -0.41 | 0.2136
6.68 | -0.4 | 0.214
6.69 | -0.32 | 0.2144
6.7 | -0.44 | 0.2148
6.71 | -0.27 | 0.2153
6.72 | -0.26 | 0.2159
6.73 | -0.29 | 0.2164
6.74 | -0.38 | 0.2169
6.75 | -0.35 | 0.2174
6.76 | -0.41 | 0.218
6.77 | -0.38 | 0.2185
6.78 | -0.41 | 0.2191
6.79 | -0.33 | 0.2197
6.8 | -0.31 | 0.2202
6.81 | -0.29 | 0.2207
6.82 | -0.32 | 0.2212
6.83 | -0.26 | 0.2218
6.84 | -0.36 | 0.2222
6.85 | -0.35 | 0.2228
6.86 | -0.35 | 0.2233
6.87 | -0.34 | 0.2238
6.88 | -0.36 | 0.2243
6.89 | -0.32 | 0.2247
6.9 | -0.46 | 0.2253
6.91 | -0.35 | 0.2257
6.92 | -0.35 | 0.2261
6.93 | -0.36 | 0.2265
6.94 | -0.28 | 0.227
6.95 | -0.37 | 0.2275
6.96 | -0.43 | 0.2279
6.97 | -0.43 | 0.2283
6.98 | -0.31 | 0.2287
6.99 | -0.37 | 0.2291
7 | -0.3 | 0.2294
7.01 | -0.37 | 0.2297
7.02 | -0.36 | 0.23
7.03 | -0.17 | 0.2303
7.04 | -0.29 | 0.2306
7.05 | -0.32 | 0.231
7.06 | -0.33 | 0.2313
7.07 | -0.33 | 0.2316
7.08 | -0.31 | 0.2319
7.09 | -0.38 | 0.2321
7.1 | -0.47 | 0.2323
7.11 | -0.33 | 0.2325
7.12 | -0.33 | 0.2329
7.13 | -0.33 | 0.2332
7.14 | -0.36 | 0.2334
7.15 | -0.22 | 0.2337
7.16 | -0.2 | 0.2339
7.17 | -0.23 | 0.2342
7.18 | -0.22 | 0.2344
7.19 | -0.3 | 0.2346
7.2 | -0.34 | 0.2349
7.21 | -0.32 | 0.2351
7.22 | -0.33 | 0.2353
7.23 | -0.4 | 0.2356
7.24 | -0.37 | 0.2358
7.25 | -0.27 | 0.2361
7.26 | -0.38 | 0.2363
7.27 | -0.42 | 0.2365
7.28 | -0.37 | 0.2368
7.29 | -0.26 | 0.237
7.3 | -0.43 | 0.2372
7.31 | -0.46 | 0.2374
7.32 | -0.45 | 0.2377
7.33 | -0.42 | 0.238
7.34 | -0.5 | 0.2382
7.35 | -0.56 | 0.2384
7.36 | -0.48 | 0.2387
7.37 | -0.39 | 0.239
7.38 | -0.42 | 0.2392
7.39 | -0.38 | 0.2395
7.4 | -0.4 | 0.2397
7.41 | -0.51 | 0.2399
7.42 | -0.46 | 0.2401
7.43 | -0.43 | 0.2404
7.44 | -0.52 | 0.2408
7.45 | -0.49 | 0.241
7.46 | -0.41 | 0.2412
7.47 | -0.48 | 0.2415
7.48 | -0.44 | 0.2418
7.49 | -0.38 | 0.242
7.5 | -0.37 | 0.2423
7.51 | -0.41 | 0.2427
7.52 | -0.39 | 0.2429
7.53 | -0.51 | 0.2432
7.54 | -0.47 | 0.2435
7.55 | -0.43 | 0.2437
7.56 | -0.51 | 0.244
7.57 | -0.47 | 0.2444
7.58 | -0.43 | 0.2446
7.59 | -0.45 | 0.2449
7.6 | -0.4 | 0.2452
7.61 | -0.42 | 0.2455
7.62 | -0.48 | 0.2458
7.63 | -0.39 | 0.246
7.64 | -0.38 | 0.2464
7.65 | -0.5 | 0.2467
7.66 | -0.56 | 0.2469
7.67 | -0.52 | 0.2472
7.68 | -0.57 | 0.2475
7.69 | -0.42 | 0.2478
7.7 | -0.36 | 0.2481
7.71 | -0.48 | 0.2484
7.72 | -0.37 | 0.2487
7.73 | -0.36 | 0.249
7.74 | -0.46 | 0.2492
7.75 | -0.41 | 0.2495
7.76 | -0.41 | 0.2498
7.77 | -0.46 | 0.25
7.78 | -0.5 | 0.2503
7.79 | -0.4 | 0.2506
7.8 | -0.41 | 0.2509
7.81 | -0.36 | 0.2511
7.82 | -0.4 | 0.2514
7.83 | -0.37 | 0.2517
7.84 | -0.31 | 0.2519
7.85 | -0.39 | 0.2522
7.86 | -0.55 | 0.2525
7.87 | -0.48 | 0.2528
7.88 | -0.38 | 0.253
7.89 | -0.42 | 0.2532
7.9 | -0.5 | 0.2534
7.91 | -0.4 | 0.2538
7.92 | -0.43 | 0.2541
7.93 | -0.38 | 0.2545
7.94 | -0.32 | 0.2547
7.95 | -0.39 | 0.2549
7.96 | -0.55 | 0.2552
7.97 | -0.39 | 0.2555
7.98 | -0.49 | 0.2557
7.99 | -0.54 | 0.256
8 | -0.5 | 0.2562
8.01 | -0.52 | 0.2566
8.02 | -0.54 | 0.2568
8.03 | -0.47 | 0.2571
8.04 | -0.51 | 0.2574
8.05 | -0.49 | 0.2576
8.06 | -0.41 | 0.2581
8.07 | -0.42 | 0.2584
8.08 | -0.53 | 0.2587
8.09 | -0.49 | 0.259
8.1 | -0.6 | 0.2593
8.11 | -0.57 | 0.2598
8.12 | -0.55 | 0.2601
8.13 | -0.63 | 0.2604
8.14 | -0.49 | 0.2608
8.15 | -0.51 | 0.2612
8.16 | -0.44 | 0.2617
8.17 | -0.48 | 0.2621
8.18 | -0.55 | 0.2625
8.19 | -0.53 | 0.263
8.2 | -0.49 | 0.2636
8.21 | -0.53 | 0.2641
8.22 | -0.55 | 0.2645
8.23 | -0.56 | 0.2651
8.24 | -0.55 | 0.2657
8.25 | -0.42 | 0.2662
8.26 | -0.44 | 0.2667
8.27 | -0.47 | 0.2672
8.28 | -0.53 | 0.2678
8.29 | -0.49 | 0.2683
8.3 | -0.55 | 0.2688
8.31 | -0.57 | 0.2694
8.32 | -0.64 | 0.2699
8.33 | -0.65 | 0.2703
8.34 | -0.64 | 0.2709
8.35 | -0.61 | 0.2714
8.36 | -0.56 | 0.2719
8.37 | -0.55 | 0.2724
8.38 | -0.52 | 0.2729
8.39 | -0.45 | 0.2734
8.4 | -0.46 | 0.2739
8.41 | -0.58 | 0.2743
8.42 | -0.6 | 0.2747
8.43 | -0.58 | 0.2752
8.44 | -0.63 | 0.2756
8.45 | -0.6 | 0.276
8.46 | -0.54 | 0.2764
8.47 | -0.47 | 0.2768
8.48 | -0.48 | 0.2772
8.49 | -0.49 | 0.2775
8.5 | -0.55 | 0.2778
8.51 | -0.54 | 0.2781
8.52 | -0.43 | 0.2784
8.53 | -0.56 | 0.2787
8.54 | -0.57 | 0.2791
8.55 | -0.53 | 0.2794
8.56 | -0.62 | 0.2796
8.57 | -0.47 | 0.28
8.58 | -0.56 | 0.2802
8.59 | -0.55 | 0.2802
8.6 | -0.5 | 0.2804
8.61 | -0.37 | 0.2806
8.62 | -0.37 | 0.281
8.63 | -0.47 | 0.2813
8.64 | -0.55 | 0.2816
8.65 | -0.47 | 0.2819
8.66 | -0.59 | 0.2821
8.66 | -0.59 | 0.2821

## Metadata
Field | Value
Phial number | 17
Batch | A
Thickness_mm
Width_mm
Speed_mm_per_min | 2
Breaking_mode | A