## Data
Time_s | Load_N | Extension_mm
0.15 | -1.06 | 0
0.17 | -1.12 | 0
0.19 | -1.07 | 0
0.21 | -1.17 | 0.0002
0.23 | -1.21 | 0.0007
0.25 | -1.13 | 0.0021
0.27 | -1 | 0.003
0.29 | -1.16 | 0.0034
0.31 | -1.18 | 0.0039
0.33 | -1.11 | 0.0046
0.35 | -1.07 | 0.0055
0.37 | -1.03 | 0.0062
0.39 | -1.09 | 0.0069
0.41 | -1.17 | 0.0076
0.43 | -1.22 | 0.0084
0.45 | -1.19 | 0.0093
0.47 | -1.03 | 0.01
0.49 | -1 | 0.0109
0.51 | -1.18 | 0.0117
0.53 | -1.16 | 0.0124
0.55 | -1.17 | 0.0133
0.57 | -1.05 | 0.014
0.59 | -1.01 | 0.0149
0.61 | -1.06 | 0.0156
0.63 | -1.07 | 0.0164
0.65 | -1.11 | 0.0171
0.67 | -1.15 | 0.0177
0.69 | -1.04 | 0.0184
0.71 | -1.09 | 0.019
0.73 | -1 | 0.0198
0.75 | -1.13 | 0.0206
0.77 | -1.13 | 0.0214
0.79 | -1.07 | 0.0224
0.81 | -1 | 0.0233
0.83 | -0.9 | 0.0244
0.85 | -1.07 | 0.0255
0.87 | -1.1 | 0.0268
0.89 | -1.1 | 0.0284
0.91 | -1.09 | 0.0299
0.93 | -1.04 | 0.0315
0.95 | -1 | 0.0332
0.97 | -1.06 | 0.0347
0.99 | -1.22 | 0.0363
1.01 | -1.19 | 0.0377
1.03 | -1 | 0.0394
1.05 | -1 | 0.0409
1.07 | -1.06 | 0.0421
1.09 | -1.13 | 0.0432
1.11 | -1.18 | 0.0439
1.13 | -1.09 | 0.0447
1.15 | -0.98 | 0.0456
1.17 | -1 | 0.0462
1.19 | -1.06 | 0.0471
1.21 | -1.16 | 0.0479
1.23 | -1.02 | 0.049
1.25 | -0.94 | 0.0498
1.27 | -0.92 | 0.0504
1.29 | -0.85 | 0.0513
1.31 | -0.95 | 0.0521
1.33 | -0.96 | 0.0531
1.35 | -0.88 | 0.054
1.37 | -0.9 | 0.0548
1.39 | -0.99 | 0.0555
1.41 | -0.87 | 0.0563
1.43 | -0.92 | 0.0572
1.45 | -1 | 0.0581
1.47 | -0.9 | 0.0591
1.49 | -0.98 | 0.0599
1.51 | -0.98 | 0.0609
1.53 | -0.94 | 0.0617
1.55 | -0.87 | 0.0627
1.57 | -0.96 | 0.0635
1.59 | -0.97 | 0.0644
1.61 | -0.82 | 0.0651
1.63 | -0.94 | 0.0658
1.65 | -0.96 | 0.0666
1.67 | -0.88 | 0.0674
1.69 | -0.87 | 0.0682
1.71 | -0.75 | 0.069
1.73 | -0.91 | 0.0698
1.75 | -0.9 | 0.0708
1.77 | -0.91 | 0.0718
1.79 | -0.88 | 0.073
1.81 | -0.84 | 0.0742
1.83 | -0.92 | 0.0755
1.85 | -0.97 | 0.0771
1.87 | -0.96 | 0.0788
1.89 | -0.94 | 0.0807
1.91 | -1.01 | 0.0826
1.93 | -0.94 | 0.0845
1.95 | -0.89 | 0.0861
1.97 | -1.04 | 0.0877
1.99 | -0.99 | 0.089
2.01 | -1.02 | 0.0903
2.03 | -0.87 | 0.0914
2.05 | -0.86 | 0.0923
2.07 | -0.91 | 0.0933
2.09 | -1 | 0.0941
2.11 | -0.89 | 0.095
2.13 | -0.81 | 0.0956
2.15 | -0.89 | 0.0963
2.17 | -0.86 | 0.0971
2.19 | -0.94 | 0.0979
2.21 | -1.04 | 0.0986
2.23 | -1.01 | 0.0994
2.25 | -0.99 | 0.1002
2.27 | -0.97 | 0.1011
2.29 | -0.95 | 0.1019
2.31 | -1.1 | 0.1028
2.33 | -1.06 | 0.1037
2.35 | -1.02 | 0.1046
2.37 | -1.04 | 0.1055
2.39 | -0.92 | 0.1065
2.41 | -1.08 | 0.1074
2.43 | -1.04 | 0.1084
2.45 | -1.03 | 0.1093
2.47 | -0.83 | 0.1103
2.49 | -0.9 | 0.1111
2.51 | -0.99 | 0.1119
2.53 | -0.97 | 0.1127
2.55 | -1.04 | 0.1135
2.57 | -0.95 | 0.1143
2.59 | -0.87 | 0.115
2.61 | -0.96 | 0.1158
2.63 | -1.08 | 0.1167
2.65 | -1.11 | 0.1176
2.67 | -1.02 | 0.1185
2.69 | -0.97 | 0.1194
2.71 | -0.99 | 0.1205
2.73 | -1.01 | 0.1218
2.75 | -1.22 | 0.1231
2.77 | -1.12 | 0.1246
2.79 | -1.13 | 0.1263
2.81 | -1.11 | 0.1282
2.83 | -1.07 | 0.1299
2.85 | -1.22 | 0.1316
2.87 | -1.23 | 0.1331
2.89 | -1.23 | 0.1347
2.91 | -1.07 | 0.1362
2.93 | -1.05 | 0.1375
2.95 | -1.18 | 0.1387
2.97 | -1.04 | 0.1399
2.99 | -1.11 | 0.1409
3.01 | -1.1 | 0.1416
3.03 | -1.04 | 0.1424
3.05 | -1.06 | 0.1433
3.07 | -1.03 | 0.1441
3.09 | -1.14 | 0.1449
3.11 | -1.08 | 0.1456
3.13 | -1.04 | 0.1464
3.15 | -1.09 | 0.1472
3.17 | -1.07 | 0.1479
3.19 | -1.13 | 0.1488
3.21 | -1.14 | 0.1496
3.23 | -1.11 | 0.1505
3.25 | -1.01 | 0.1514
3.27 | -1.02 | 0.1524
3.29 | -1.04 | 0.1533
3.31 | -1.12 | 0.1542
3.33 | -1.08 | 0.1552
3.35 | -1.15 | 0.1561
3.37 | -1.04 | 0.1571
3.39 | -1 | 0.158
3.41 | -1.17 | 0.159
3.43 | -1.12 | 0.1598
3.45 | -1.14 | 0.1608
3.47 | -1.07 | 0.1615
3.49 | -0.96 | 0.1625
3.51 | -1.09 | 0.1632
3.53 | -1.1 | 0.1641
3.55 | -1.2 | 0.1648
3.57 | -1.1 | 0.1656
3.59 | -1.01 | 0.1665
3.61 | -1.07 | 0.1673
3.63 | -1.1 | 0.1683
3.65 | -1.13 | 0.1693
3.67 | -1.11 | 0.1706
3.69 | -1.13 | 0.1719
3.71 | -1.09 | 0.173
3.73 | -1.09 | 0.1744
3.75 | -1.14 | 0.176
3.77 | -1.19 | 0.1776
3.79 | -1.18 | 0.1791
3.81 | -1.08 | 0.1807
3.83 | -1.06 | 0.1824
3.85 | -1.05 | 0.1841
3.87 | -1.16 | 0.1856
3.89 | -1.14 | 0.1869
3.91 | -1.13 | 0.1881
3.93 | -1.05 | 0.1892
3.95 | -1.14 | 0.1901
3.97 | -1.14 | 0.191
3.99 | -1.13 | 0.1918
4.01 | -1.09 | 0.1924
4.03 | -0.98 | 0.1928
4.05 | -0.98 | 0.1929
4.07 | -0.99 | 0.1933
4.09 | -0.93 | 0.194
4.11 | -0.89 | 0.195
4.13 | -0.75 | 0.1957
4.15 | -0.84 | 0.1965
4.17 | -0.77 | 0.1971
4.19 | -0.88 | 0.1979
4.21 | -0.93 | 0.1987
4.23 | -1.04 | 0.1995
4.25 | -0.93 | 0.2003
4.27 | -0.91 | 0.201
4.29 | -0.96 | 0.2019
4.31 | -1.06 | 0.203
4.33 | -1.02 | 0.2039
4.35 | -1.05 | 0.2047
4.37 | -0.95 | 0.2055
4.39 | -1 | 0.2066
4.41 | -0.95 | 0.2075
4.43 | -1.03 | 0.2085
4.45 | -0.93 | 0.2092
4.47 | -0.91 | 0.21
4.49 | -0.89 | 0.2107
4.51 | -0.88 | 0.2114
4.53 | -0.94 | 0.2123
4.55 | -0.92 | 0.213
4.57 | -0.92 | 0.2138
4.59 | -0.93 | 0.2147
4.61 | -0.8 | 0.2155
4.63 | -0.87 | 0.2165
4.65 | -1.03 | 0.2178
4.67 | -0.96 | 0.219
4.69 | -1.04 | 0.2204
4.71 | -0.89 | 0.2218
4.73 | -0.89 | 0.2233
4.75 | -1.02 | 0.2248
4.77 | -0.96 | 0.2265
4.79 | -0.94 | 0.2281
4.81 | -0.86 | 0.2297
4.83 | -0.93 | 0.2312
4.85 | -0.93 | 0.2325
4.87 | -0.98 | 0.2338
4.89 | -0.93 | 0.235
4.91 | -0.99 | 0.2359
4.93 | -0.85 | 0.2369
4.95 | -0.77 | 0.2376
4.97 | -0.97 | 0.2384
4.99 | -0.96 | 0.2393
5.01 | -0.95 | 0.24
5.03 | -0.9 | 0.2407
5.05 | -0.99 | 0.2414
5.07 | -1.09 | 0.2421
5.09 | -1.16 | 0.2429
5.11 | -1.16 | 0.2436
5.13 | -1.06 | 0.2444
5.15 | -1.04 | 0.245
5.17 | -0.98 | 0.2458
5.19 | -1.08 | 0.2467
5.21 | -1.06 | 0.2475
5.23 | -1.04 | 0.2484
5.25 | -0.98 | 0.2492
5.27 | -1.02 | 0.25
5.29 | -1.16 | 0.251
5.31 | -1.11 | 0.2518
5.33 | -1.22 | 0.2527
5.35 | -1.07 | 0.2536
5.37 | -0.96 | 0.2545
5.39 | -0.96 | 0.2554
5.41 | -0.99 | 0.2562
5.43 | -1.04 | 0.257
5.45 | -1.06 | 0.2578
5.47 | -1.01 | 0.2585
5.49 | -1 | 0.2593
5.51 | -0.98 | 0.2602
5.53 | -1.15 | 0.261
5.55 | -1.17 | 0.2619
5.57 | -1.16 | 0.2627
5.59 | -1.05 | 0.2636
5.61 | -1.15 | 0.2646
5.63 | -1.14 | 0.2657
5.65 | -1.17 | 0.2668
5.67 | -1.12 | 0.2681
5.69 | -1.11 | 0.2696
5.71 | -1.08 | 0.271
5.73 | -1.09 | 0.2727
5.75 | -1.19 | 0.2743
5.77 | -1.26 | 0.2758
5.79 | -1.13 | 0.2774
5.81 | -1.09 | 0.2789
5.83 | -1.12 | 0.2802
5.85 | -1.2 | 0.2814
5.87 | -1.22 | 0.2825
5.89 | -1.22 | 0.2835
5.91 | -1.13 | 0.2845
5.93 | -1.09 | 0.2853
5.95 | -1.04 | 0.286
5.97 | -1.14 | 0.2869
5.99 | -1.08 | 0.2876
6.01 | -1.12 | 0.2885
6.03 | -1.12 | 0.2891
6.05 | -1.01 | 0.2898
6.07 | -1.09 | 0.2906
6.09 | -1.12 | 0.2912
6.11 | -1.13 | 0.2919
6.13 | -1.02 | 0.2927
6.15 | -1.04 | 0.2934
6.17 | -0.99 | 0.2942
6.19 | -1.08 | 0.295
6.21 | -1.17 | 0.2958
6.23 | -1.01 | 0.2966
6.25 | -1.1 | 0.2974
6.27 | -1.11 | 0.2983
6.29 | -1.12 | 0.2992
6.31 | -1.16 | 0.3
6.33 | -1.17 | 0.3008
6.35 | -0.98 | 0.3016
6.37 | -0.97 | 0.3025
6.39 | -1.1 | 0.3034
6.41 | -1.16 | 0.3042
6.43 | -1.21 | 0.3048
6.45 | -1.15 | 0.3055
6.47 | -1.05 | 0.3062
6.49 | -1.09 | 0.3068
6.51 | -1.15 | 0.3077
6.53 | -1.16 | 0.3084
6.55 | -1.14 | 0.3092
6.57 | -1.06 | 0.3101
6.59 | -1.07 | 0.3111
6.61 | -1.01 | 0.3122
6.63 | -1.17 | 0.3134
6.65 | -1.07 | 0.3146
6.67 | -1.15 | 0.3162
6.69 | -1.06 | 0.3179
6.71 | -1.02 | 0.3198
6.73 | -1.06 | 0.3215
6.75 | -1.13 | 0.3232
6.77 | -1.13 | 0.3249
6.79 | -1.1 | 0.3263
6.81 | -1 | 0.3277
6.83 | -1.07 | 0.329
6.85 | -1.07 | 0.3301
6.87 | -1.11 | 0.3312
6.89 | -1.16 | 0.3321
6.91 | -0.95 | 0.3329
6.93 | -0.95 | 0.3336
6.95 | -1.1 | 0.3343
6.97 | -1.07 | 0.3351
6.99 | -1.1 | 0.3359
7.01 | -0.92 | 0.3371
7.03 | -0.86 | 0.3379
7.05 | -0.92 | 0.3386
7.07 | -0.9 | 0.3393
7.09 | -0.91 | 0.3402
7.11 | -0.88 | 0.3412
7.13 | -0.91 | 0.3422
7.15 | -0.83 | 0.343
7.17 | -0.84 | 0.3437
7.19 | -0.87 | 0.3446
7.21 | -0.99 | 0.3455
7.23 | -0.84 | 0.3465
7.25 | -0.81 | 0.3474
7.27 | -0.84 | 0.3484
7.29 | -0.9 | 0.3492
7.31 | -0.97 | 0.3502
7.33 | -0.97 | 0.351
7.35 | -0.91 | 0.352
7.37 | -0.87 | 0.3528
7.39 | -0.92 | 0.3536
7.41 | -0.97 | 0.3543
7.43 | -0.94 | 0.3551
7.45 | -0.88 | 0.3559
7.47 | -0.88 | 0.3567
7.49 | -0.74 | 0.3576
7.51 | -0.81 | 0.3585
7.53 | -0.97 | 0.3595
7.55 | -0.97 | 0.3605
7.57 | -0.93 | 0.3618
7.59 | -0.9 | 0.363
7.61 | -0.92 | 0.3645
7.63 | -1.09 | 0.3662
7.65 | -1.02 | 0.3679
7.67 | -1.01 | 0.3698
7.69 | -0.89 | 0.3715
7.71 | -0.9 | 0.3734
7.73 | -0.89 | 0.3751
7.75 | -1.01 | 0.3768
7.77 | -0.89 | 0.378
7.79 | -0.95 | 0.3793
7.81 | -0.87 | 0.3801
7.83 | -0.86 | 0.3811
7.85 | -0.82 | 0.3819
7.87 | -0.93 | 0.3828
7.89 | -0.94 | 0.3835
7.91 | -0.83 | 0.3843
7.93 | -0.88 | 0.3849
7.95 | -0.85 | 0.3857
7.97 | -1.09 | 0.3865
7.99 | -1.02 | 0.3872
8.01 | -1.11 | 0.3881
8.03 | -0.9 | 0.3888
8.05 | -0.95 | 0.3896
8.07 | -0.99 | 0.3905
8.09 | -1.06 | 0.3913
8.11 | -0.98 | 0.3923
8.13 | -0.91 | 0.3931
8.15 | -0.92 | 0.3941
8.17 | -0.95 | 0.395
8.19 | -1.05 | 0.396
8.21 | -1.1 | 0.3969
8.23 | -0.95 | 0.398
8.25 | -0.91 | 0.3988
8.27 | -0.96 | 0.3997
8.29 | -0.91 | 0.4005
8.31 | -1.03 | 0.4013
8.33 | -1.04 | 0.4022
8.35 | -1 | 0.4029
8.37 | -0.91 | 0.4038
8.39 | -0.89 | 0.4045
8.41 | -1.1 | 0.4054
8.43 | -1.09 | 0.4063
8.45 | -1.1 | 0.4073
8.47 | -1.01 | 0.4081
8.49 | -1.04 | 0.4092
8.51 | -1.12 | 0.4104
8.53 | -1.11 | 0.4118
8.55 | -1.1 | 0.4133
8.57 | -1.11 | 0.4151
8.59 | -1.01 | 0.417
8.61 | -1.06 | 0.4188
8.63 | -1.16 | 0.4204
8.65 | -1.29 | 0.422
8.67 | -1.26 | 0.4234
8.69 | -1.18 | 0.4249
8.71 | -1.21 | 0.4261
8.73 | -1.19 | 0.4274
8.75 | -1.09 | 0.4286
8.77 | -1.23 | 0.4295
8.79 | -1.02 | 0.4304
8.81 | -1.09 | 0.4311
8.83 | -0.97 | 0.4319
8.85 | -1.12 | 0.4328
8.87 | -1.15 | 0.4336
8.89 | -1.17 | 0.4343
8.91 | -1.07 | 0.4351
8.93 | -1.15 | 0.4358
8.95 | -1.12 | 0.4366
8.97 | -1.2 | 0.4374
8.99 | -1.26 | 0.4383
9.01 | -1.1 | 0.4391
9.03 | -1.11 | 0.44
9.05 | -1.08 | 0.4409
9.07 | -1.08 | 0.4419
9.09 | -1.13 | 0.4428
9.11 | -1.06 | 0.4438
9.13 | -1.15 | 0.4447
9.15 | -0.99 | 0.4458
9.17 | -1.16 | 0.4467
9.19 | -1.17 | 0.4476
9.21 | -1.22 | 0.4485
9.23 | -1.11 | 0.4492
9.25 | -1.04 | 0.4502
9.27 | -1.19 | 0.451
9.29 | -1.18 | 0.4518
9.31 | -1.18 | 0.4526
9.33 | -1.1 | 0.4534
9.35 | -1.1 | 0.4542
9.37 | -1.11 | 0.455
9.39 | -1.03 | 0.456
9.41 | -1.12 | 0.4572
9.43 | -1.18 | 0.4584
9.45 | -1.17 | 0.4597
9.47 | -1.08 | 0.461
9.49 | -1.08 | 0.4623
9.51 | -0.97 | 0.4639
9.53 | -0.95 | 0.4655
9.55 | -0.69 | 0.4673
9.57 | -0.33 | 0.469
9.59 | -0.04 | 0.4707
9.61 | 0.34 | 0.4722
9.63 | 0.64 | 0.4736
9.65 | 0.94 | 0.4748
9.67 | 1.34 | 0.4759
9.69 | 1.77 | 0.4771
9.71 | 2.08 | 0.478
9.73 | 2.38 | 0.4789
9.75 | 2.62 | 0.4796
9.77 | 2.82 | 0.4801
9.79 | 3.08 | 0.4805
9.81 | 3.26 | 0.481
9.83 | 3.45 | 0.4818
9.85 | 3.88 | 0.4828
9.87 | 4.05 | 0.4834
9.89 | 4.4 | 0.4839
9.91 | 4.42 | 0.4841
9.93 | 4.63 | 0.4849
9.95 | 4.86 | 0.4859
9.97 | 4.7 | 0.4868
9.99 | 5.19 | 0.4875
10.01 | 5.49 | 0.4884
10.03 | 5.98 | 0.4892
10.05 | 6.38 | 0.4901
10.07 | 6.68 | 0.491
10.09 | 7.06 | 0.4919
10.11 | 7.6 | 0.4927
10.13 | 8.08 | 0.4936
10.15 | 8.59 | 0.4944
10.17 | 8.98 | 0.4952
10.19 | 9.42 | 0.4961
10.21 | 9.8 | 0.4969
10.23 | 10.34 | 0.4977
10.25 | 10.95 | 0.4984
10.27 | 11.4 | 0.4991
10.29 | 11.79 | 0.4999
10.31 | 12.27 | 0.5007
10.33 | 12.83 | 0.5015
10.35 | 13.48 | 0.5024
10.37 | 14.14 | 0.5034
10.39 | 14.82 | 0.5045
10.41 | 15.61 | 0.5057
10.43 | 16.65 | 0.507
10.45 | 17.41 | 0.5083
10.47 | 18.57 | 0.5098
10.49 | 19.66 | 0.5114
10.51 | 20.82 | 0.513
10.53 | 21.65 | 0.5148
10.55 | 22.12 | 0.5162
10.57 | 22.57 | 0.5179
10.59 | 22.97 | 0.5194
10.61 | 23.34 | 0.5207
10.63 | 23.46 | 0.5219
10.65 | 23.64 | 0.523
10.67 | 23.86 | 0.5239
10.69 | 24.13 | 0.5248
10.71 | 24.31 | 0.5256
10.73 | 24.3 | 0.5265
10.75 | 24.46 | 0.5272
10.77 | 24.59 | 0.528
10.79 | 24.75 | 0.5287
10.81 | 24.87 | 0.5294
10.83 | 24.96 | 0.5302
10.85 | 25.12 | 0.5309
10.87 | 25.11 | 0.5315
10.89 | 25.38 | 0.5324
10.91 | 25.52 | 0.533
10.93 | 25.65 | 0.5338
10.95 | 25.72 | 0.5346
10.97 | 25.7 | 0.5354
10.99 | 26 | 0.5364
11.01 | 26.2 | 0.5373
11.03 | 26.41 | 0.5381
11.05 | 26.58 | 0.5389
11.07 | 26.71 | 0.5399
11.09 | 27.09 | 0.5408
11.11 | 27.3 | 0.5417
11.13 | 27.47 | 0.5425
11.15 | 27.67 | 0.5432
11.17 | 27.82 | 0.5441
11.19 | 28 | 0.5449
11.21 | 28.18 | 0.5457
11.23 | 28.38 | 0.5464
11.25 | 28.61 | 0.5472
11.27 | 28.66 | 0.548
11.29 | 28.85 | 0.5488
11.31 | 28.94 | 0.5497
11.33 | 29.18 | 0.5504
11.35 | 29.34 | 0.5514
11.37 | 29.62 | 0.5523
11.39 | 29.82 | 0.5534
11.41 | 30.08 | 0.5546
11.43 | 30.33 | 0.5559
11.45 | 30.81 | 0.5574
11.47 | 31.34 | 0.5589
11.49 | 32.01 | 0.5606
11.51 | 32.41 | 0.562
11.53 | 32.69 | 0.5637
11.55 | 32.92 | 0.5652
11.57 | 33.1 | 0.5667
11.59 | 33.21 | 0.568
11.61 | 33.28 | 0.5694
11.63 | 33.34 | 0.5706
11.65 | 33.25 | 0.5716
11.67 | 33.19 | 0.5725
11.69 | 33.24 | 0.5733
11.71 | 33.19 | 0.574
11.73 | 33.2 | 0.5748
11.75 | 33.2 | 0.5755
11.77 | 33.25 | 0.5764
11.79 | 33.25 | 0.5771
11.81 | 33.2 | 0.5778
11.83 | 33.16 | 0.5784
11.85 | 33.09 | 0.5792
11.87 | 33.14 | 0.58
11.89 | 33.07 | 0.5807
11.91 | 33.09 | 0.5814
11.93 | 33.23 | 0.5822
11.95 | 33.07 | 0.583
11.97 | 33.02 | 0.5839
11.99 | 32.98 | 0.5847
12.01 | 32.96 | 0.5856
12.03 | 33.06 | 0.5864
12.05 | 33.13 | 0.5872
12.07 | 33.04 | 0.5881
12.09 | 33.05 | 0.5889
12.11 | 33.1 | 0.5898
12.13 | 33.19 | 0.5907
12.15 | 33.24 | 0.5915
12.17 | 33.22 | 0.5923
12.19 | 33.28 | 0.5929
12.21 | 33.32 | 0.5936
12.23 | 33.43 | 0.5943
12.25 | 33.53 | 0.5951
12.27 | 33.62 | 0.5957
12.29 | 33.68 | 0.5965
12.31 | 33.89 | 0.5973
12.33 | 33.97 | 0.5982
12.35 | 34.2 | 0.5992
12.37 | 34.49 | 0.6002
12.39 | 34.48 | 0.6013
12.41 | 34.61 | 0.6025
12.43 | 34.71 | 0.604
12.45 | 35.15 | 0.6055
12.47 | 36.08 | 0.6074
12.49 | 37.14 | 0.6091
12.51 | 38.09 | 0.6108
12.53 | 39.03 | 0.6125
12.55 | 39.95 | 0.6139
12.57 | 40.85 | 0.6154
12.59 | 41.6 | 0.6168
12.61 | 42.34 | 0.6181
12.63 | 42.74 | 0.6191
12.65 | 43.24 | 0.6202
12.67 | 43.77 | 0.621
12.69 | 44.3 | 0.6217
12.71 | 44.72 | 0.6225
12.73 | 45.09 | 0.6232
12.75 | 45.6 | 0.6242
12.77 | 46.18 | 0.6252
12.79 | 47.01 | 0.6261
12.81 | 47.62 | 0.6267
12.83 | 47.86 | 0.6273
12.85 | 48.32 | 0.6282
12.87 | 48.77 | 0.6292
12.89 | 49.5 | 0.6303
12.91 | 50.43 | 0.6311
12.93 | 50.68 | 0.632
12.95 | 51.15 | 0.6327
12.97 | 51.75 | 0.6337
12.99 | 52.59 | 0.6346
13.01 | 53.35 | 0.6356
13.03 | 54.09 | 0.6365
13.05 | 54.87 | 0.6375
13.07 | 55.48 | 0.6383
13.09 | 56.28 | 0.6393
13.11 | 56.97 | 0.6402
13.13 | 57.81 | 0.6409
13.15 | 58.43 | 0.6417
13.17 | 58.87 | 0.6425
13.19 | 59.54 | 0.6434
13.21 | 60.06 | 0.644
13.23 | 60.7 | 0.6449
13.25 | 61.23 | 0.6457
13.27 | 61.94 | 0.6465
13.29 | 62.51 | 0.6475
13.31 | 63.38 | 0.6485
13.33 | 64.24 | 0.6497
13.35 | 65.18 | 0.6509
13.37 | 66.13 | 0.6522
13.39 | 67.22 | 0.6538
13.41 | 68.53 | 0.6555
13.43 | 69.91 | 0.6572
13.45 | 71.43 | 0.6591
13.47 | 72.85 | 0.6608
13.49 | 74.15 | 0.6625
13.51 | 75.4 | 0.6642
13.53 | 76.48 | 0.6656
13.55 | 77.57 | 0.6668
13.57 | 78.26 | 0.668
13.59 | 78.9 | 0.6689
13.61 | 79.47 | 0.6698
13.63 | 80 | 0.6706
13.65 | 80.4 | 0.6714
13.67 | 81.05 | 0.6722
13.69 | 81.52 | 0.6729
13.71 | 81.87 | 0.6737
13.73 | 82.45 | 0.6744
13.75 | 83.04 | 0.6752
13.77 | 83.66 | 0.676
13.79 | 84.25 | 0.6767
13.81 | 84.87 | 0.6776
13.83 | 85.57 | 0.6784
13.85 | 86.18 | 0.6792
13.87 | 86.94 | 0.6802
13.89 | 87.73 | 0.681
13.91 | 88.57 | 0.682
13.93 | 89.47 | 0.6829
13.95 | 90.18 | 0.6839
13.97 | 91.03 | 0.6848
13.99 | 92.06 | 0.6858
14.01 | 92.79 | 0.6866
14.03 | 93.69 | 0.6876
14.05 | 94.53 | 0.6884
14.07 | 95.29 | 0.6893
14.09 | 95.94 | 0.69
14.11 | 96.54 | 0.6909
14.13 | 97.28 | 0.6916
14.15 | 97.91 | 0.6924
14.17 | 98.66 | 0.6933
14.19 | 99.28 | 0.6941
14.21 | 100.19 | 0.6951
14.23 | 101.02 | 0.696
14.25 | 102.11 | 0.6971
14.27 | 103.12 | 0.6982
14.29 | 104.38 | 0.6996
14.31 | 105.76 | 0.701
14.33 | 107.4 | 0.7026
14.35 | 108.91 | 0.704
14.37 | 110.79 | 0.7057
14.39 | 112.43 | 0.7074
14.41 | 114.21 | 0.7091
14.43 | 115.95 | 0.7108
14.45 | 117.26 | 0.7123
14.47 | 118.59 | 0.7135
14.49 | 119.47 | 0.7147
14.51 | 120.53 | 0.7161
14.53 | 121.81 | 0.7171
14.55 | 122.8 | 0.7181
14.57 | 123.41 | 0.7188
14.59 | 123.98 | 0.7196
14.61 | 124.75 | 0.7204
14.63 | 125.36 | 0.7212
14.65 | 126.26 | 0.7221
14.67 | 126.94 | 0.7227
14.69 | 127.7 | 0.7236
14.71 | 128.43 | 0.7244
14.73 | 129.06 | 0.7251
14.75 | 129.81 | 0.7259
14.77 | 130.84 | 0.7268
14.79 | 131.65 | 0.7277
14.81 | 132.8 | 0.7286
14.83 | 133.79 | 0.7296
14.85 | 134.72 | 0.7305
14.87 | 135.49 | 0.7314
14.89 | 136.48 | 0.7324
14.91 | 137.54 | 0.7335
14.93 | 138.57 | 0.7343
14.95 | 139.47 | 0.7353
14.97 | 140.38 | 0.7362
14.99 | 141.39 | 0.7371
15.01 | 142.35 | 0.7379
15.03 | 143.26 | 0.7388
15.05 | 144.08 | 0.7396
15.07 | 144.94 | 0.7404
15.09 | 145.77 | 0.7412
15.11 | 146.67 | 0.742
15.13 | 147.61 | 0.7429
15.15 | 148.52 | 0.7438
15.17 | 149.71 | 0.7449
15.19 | 150.92 | 0.746
15.21 | 152.53 | 0.7473
15.23 | 154.18 | 0.7486
15.25 | 155.86 | 0.7499
15.27 | 157.61 | 0.7514
15.29 | 159.39 | 0.753
15.31 | 161.41 | 0.7545
15.33 | 163.5 | 0.7562
15.35 | 165.66 | 0.7578
15.37 | 167.61 | 0.7594
15.39 | 169.47 | 0.7609
15.41 | 171.12 | 0.7622
15.43 | 172.47 | 0.7633
15.45 | 173.73 | 0.7644
15.47 | 174.88 | 0.7653
15.49 | 175.82 | 0.7663
15.51 | 176.76 | 0.7671
15.53 | 177.72 | 0.768
15.55 | 178.59 | 0.7685
15.57 | 178.87 | 0.7687
15.59 | 178.97 | 0.7693
15.61 | 179.73 | 0.7704
15.63 | 181.23 | 0.7712
15.65 | 182.3 | 0.7718
15.67 | 182.63 | 0.7721
15.69 | 182.82 | 0.7725
15.71 | 183.1 | 0.7733
15.73 | 184.36 | 0.7743
15.75 | 185.71 | 0.7752
15.77 | 186.93 | 0.776
15.79 | 187.97 | 0.7767
15.81 | 189.04 | 0.7777
15.83 | 190.15 | 0.7785
15.85 | 191.34 | 0.7795
15.87 | 192.48 | 0.7803
15.89 | 193.66 | 0.7813
15.91 | 194.66 | 0.7821
15.93 | 195.86 | 0.783
15.95 | 196.83 | 0.7838
15.97 | 197.86 | 0.7846
15.99 | 198.86 | 0.7854
16.01 | 199.75 | 0.7861
16.03 | 200.76 | 0.7869
16.05 | 201.63 | 0.7876
16.07 | 202.5 | 0.7883
16.09 | 203.48 | 0.7892
16.11 | 204.65 | 0.79
16.13 | 205.76 | 0.7909
16.15 | 206.88 | 0.7918
16.17 | 208.25 | 0.7931
16.19 | 209.88 | 0.7944
16.21 | 211.84 | 0.7957
16.23 | 213.74 | 0.7972
16.25 | 215.85 | 0.7987
16.27 | 218.04 | 0.8003
16.29 | 220.37 | 0.8021
16.31 | 222.73 | 0.8037
16.33 | 224.95 | 0.8052
16.35 | 226.61 | 0.8067
16.37 | 228.07 | 0.8081
16.39 | 229.68 | 0.8093
16.41 | 230.9 | 0.8105
16.43 | 232.1 | 0.8116
16.45 | 233.28 | 0.8125
16.47 | 234.05 | 0.8135
16.49 | 234.46 | 0.8141
16.51 | 234.72 | 0.8149
16.53 | 235.2 | 0.8157
16.55 | 235.83 | 0.8164
16.57 | 236.34 | 0.8171
16.59 | 236.78 | 0.8179
16.61 | 237.26 | 0.8185
16.63 | 238.01 | 0.8193
16.65 | 238.92 | 0.82
16.67 | 239.93 | 0.8208
16.69 | 240.89 | 0.8215
16.71 | 241.9 | 0.8223
16.73 | 242.95 | 0.8231
16.75 | 244.04 | 0.8239
16.77 | 245.14 | 0.8247
16.79 | 246.43 | 0.8256
16.81 | 247.71 | 0.8264
16.83 | 248.8 | 0.8273
16.85 | 250.01 | 0.8282
16.87 | 251.26 | 0.8291
16.89 | 252.5 | 0.8299
16.91 | 253.83 | 0.8308
16.93 | 254.97 | 0.8316
16.95 | 255.88 | 0.8323
16.97 | 257.02 | 0.8331
16.99 | 258.05 | 0.8339
17.01 | 259.19 | 0.8346
17.03 | 260.31 | 0.8355
17.05 | 261.48 | 0.8362
17.07 | 262.55 | 0.8371
17.09 | 263.54 | 0.8378
17.11 | 264.64 | 0.8387
17.13 | 265.88 | 0.8396
17.15 | 267.3 | 0.8406
17.17 | 268.79 | 0.8416
17.19 | 270.3 | 0.8429
17.21 | 272.13 | 0.8442
17.23 | 274.26 | 0.8455
17.25 | 276.45 | 0.847
17.27 | 278.81 | 0.8486
17.29 | 281.19 | 0.8503
17.31 | 283.74 | 0.852
17.33 | 286.27 | 0.8536
17.35 | 288.86 | 0.8551
17.37 | 291.2 | 0.8565
17.39 | 293.17 | 0.8578
17.41 | 189.78 | 0.8593
17.43 | -2.7 | 0.8612
17.45 | -1.28 | 0.862
17.47 | -1.09 | 0.8624
17.49 | -1.26 | 0.863
17.51 | -1.15 | 0.8639
17.53 | -1.27 | 0.8647
17.55 | -1.31 | 0.8654
17.57 | -1.22 | 0.866
17.59 | -1.23 | 0.8667
17.61 | -1.27 | 0.8674
17.63 | -1.32 | 0.8679
17.65 | -1.41 | 0.8686
17.67 | -1.3 | 0.8695
17.69 | -1.24 | 0.8703
17.71 | -1.29 | 0.8711
17.73 | -1.31 | 0.8719
17.75 | -1.28 | 0.8725
17.77 | -1.28 | 0.8735
17.79 | -1.18 | 0.8744
17.81 | -1.18 | 0.8753
17.83 | -1.28 | 0.8761
17.85 | -1.33 | 0.877
17.87 | -1.23 | 0.8777
17.89 | -1.33 | 0.8787
17.91 | -1.32 | 0.8794
17.93 | -1.32 | 0.8801
17.95 | -1.3 | 0.8808
17.97 | -1.22 | 0.8816
17.99 | -1.35 | 0.8822
18.01 | -1.14 | 0.8829
18.03 | -1.22 | 0.8836
18.05 | -1.21 | 0.8844
18.07 | -1.28 | 0.8852
18.09 | -1.22 | 0.8861
18.11 | -1.17 | 0.8871
18.13 | -1.17 | 0.8881
18.15 | -1.16 | 0.8892
18.17 | -1.14 | 0.8905
18.19 | -1.22 | 0.8918
18.21 | -1.23 | 0.8935
18.23 | -1.16 | 0.8952
18.25 | -1.14 | 0.8971
18.27 | -1.23 | 0.8988
18.29 | -1.19 | 0.9005
18.31 | -1.26 | 0.9022
18.33 | -1.28 | 0.9037
18.35 | -1.12 | 0.905
18.37 | -1.22 | 0.9062
18.39 | -1.21 | 0.9072
18.41 | -1.27 | 0.9082
18.43 | -1.32 | 0.9089
18.45 | -1.25 | 0.9098
18.47 | -1.12 | 0.9105
18.49 | -1.14 | 0.9113
18.51 | -1.17 | 0.9121
18.53 | -1.07 | 0.9132
18.55 | -1.15 | 0.9141
18.57 | -0.98 | 0.9147
18.59 | -0.93 | 0.9155
18.61 | -1.01 | 0.9163
18.63 | -1.11 | 0.9175
18.65 | -1.16 | 0.9184
18.67 | -0.93 | 0.9192
18.69 | -0.97 | 0.9199
18.71 | -0.98 | 0.9207
18.73 | -1.07 | 0.9217
18.75 | -1.16 | 0.9226
18.77 | -1.07 | 0.9236
18.79 | -0.97 | 0.9244
18.81 | -0.98 | 0.9254
18.83 | -1.09 | 0.9262
18.85 | -1.14 | 0.9272
18.87 | -1.04 | 0.928
18.89 | -0.94 | 0.9289
18.91 | -0.94 | 0.9297
18.93 | -0.97 | 0.9304
18.95 | -1.1 | 0.9312
18.97 | -1.06 | 0.9319
18.99 | -0.99 | 0.9327
19.01 | -1.03 | 0.9336
19.03 | -0.9 | 0.9345
19.05 | -1.01 | 0.9355
19.07 | -1.02 | 0.9366
19.09 | -1.11 | 0.9378
19.11 | -1.05 | 0.9391
19.13 | -1.03 | 0.9405
19.15 | -0.96 | 0.9421
19.17 | -1.06 | 0.944
19.19 | -1.06 | 0.9459
19.21 | -1.09 | 0.9475
19.23 | -1.03 | 0.9494
19.25 | -1 | 0.9511
19.27 | -1.05 | 0.9526
19.29 | -1.1 | 0.9539
19.31 | -1.14 | 0.9551
19.31 | -1.14 | 0.9551

## Metadata
Field | Value
Phial number | 29
Batch | A
Thickness_mm
Width_mm
Speed_mm_per_min | 3
Breaking_mode | A