## Data
Time_s | Load_N | Extension_mm
0.21 | -1.63 | 0
0.29 | -1.61 | 0
0.37 | -1.54 | 0.0004
0.45 | -1.65 | 0.0019
0.53 | -1.48 | 0.003
0.61 | -1.4 | 0.0038
0.69 | -1.55 | 0.0046
0.77 | -1.4 | 0.0057
0.85 | -1.42 | 0.0068
0.93 | -1.58 | 0.0078
1.01 | -1.55 | 0.0089
1.09 | -1.35 | 0.0099
1.17 | -1.48 | 0.0112
1.25 | -1.49 | 0.0124
1.33 | -1.58 | 0.0137
1.41 | -1.42 | 0.015
1.49 | -1.46 | 0.0162
1.57 | -1.59 | 0.0173
1.65 | -1.43 | 0.0186
1.73 | -1.53 | 0.0196
1.81 | -1.54 | 0.0207
1.89 | -1.56 | 0.0217
1.97 | -1.51 | 0.0228
2.05 | -1.62 | 0.0241
2.13 | -1.54 | 0.0251
2.21 | -1.58 | 0.0264
2.29 | -1.54 | 0.0283
2.37 | -1.6 | 0.0298
2.45 | -1.57 | 0.0317
2.53 | -1.53 | 0.0336
2.61 | -1.41 | 0.0357
2.69 | -1.61 | 0.0378
2.77 | -1.48 | 0.0399
2.85 | -1.53 | 0.042
2.93 | -1.49 | 0.0437
3.01 | -1.62 | 0.0452
3.09 | -1.55 | 0.0464
3.17 | -1.38 | 0.0479
3.25 | -1.52 | 0.049
3.33 | -1.5 | 0.0496
3.41 | -1.3 | 0.05
3.49 | -1.24 | 0.0506
3.57 | -1.39 | 0.0517
3.65 | -1.39 | 0.0525
3.73 | -1.33 | 0.0536
3.81 | -1.45 | 0.0544
3.89 | -1.35 | 0.0555
3.97 | -1.32 | 0.0566
4.05 | -1.32 | 0.0576
4.13 | -1.34 | 0.0589
4.21 | -1.41 | 0.0599
4.29 | -1.45 | 0.0612
4.37 | -1.32 | 0.0622
4.45 | -1.45 | 0.0633
4.53 | -1.38 | 0.0646
4.61 | -1.29 | 0.0656
4.69 | -1.44 | 0.0667
4.77 | -1.4 | 0.0677
4.85 | -1.35 | 0.0686
4.93 | -1.33 | 0.0696
5.01 | -1.43 | 0.0707
5.09 | -1.36 | 0.0717
5.17 | -1.27 | 0.073
5.25 | -1.4 | 0.0745
5.33 | -1.45 | 0.0762
5.41 | -1.46 | 0.0779
5.49 | -1.43 | 0.08
5.57 | -1.35 | 0.0821
5.65 | -1.43 | 0.0842
5.73 | -1.45 | 0.0863
5.81 | -1.45 | 0.0882
5.89 | -1.4 | 0.0901
5.97 | -1.37 | 0.0916
6.05 | -1.37 | 0.0931
6.13 | -1.31 | 0.0943
6.21 | -1.46 | 0.0954
6.29 | -1.35 | 0.0964
6.37 | -1.32 | 0.0975
6.45 | -1.45 | 0.0985
6.53 | -1.29 | 0.0994
6.61 | -1.36 | 0.1004
6.69 | -1.45 | 0.1015
6.77 | -1.61 | 0.1023
6.85 | -1.45 | 0.1034
6.93 | -1.37 | 0.1047
7.01 | -1.55 | 0.1057
7.09 | -1.49 | 0.1068
7.17 | -1.31 | 0.1078
7.25 | -1.53 | 0.1091
7.33 | -1.59 | 0.1101
7.41 | -1.31 | 0.1114
7.49 | -1.45 | 0.1125
7.57 | -1.49 | 0.1135
7.65 | -1.41 | 0.1146
7.73 | -1.37 | 0.1156
7.81 | -1.45 | 0.1167
7.89 | -1.4 | 0.1175
7.97 | -1.03 | 0.1188
8.05 | -0.94 | 0.1199
8.13 | -0.83 | 0.1211
8.21 | -0.03 | 0.1224
8.29 | 1.02 | 0.1241
8.37 | 2.42 | 0.1258
8.45 | 4.44 | 0.1277
8.53 | 7.09 | 0.1298
8.61 | 9.77 | 0.1319
8.69 | 11.86 | 0.1338
8.77 | 13.92 | 0.1359
8.85 | 15.12 | 0.1376
8.93 | 16.03 | 0.1393
9.01 | 16.66 | 0.1407
9.09 | 17.31 | 0.142
9.17 | 18.16 | 0.1433
9.25 | 18.71 | 0.1443
9.33 | 19.05 | 0.1454
9.41 | 19.71 | 0.1462
9.49 | 20.43 | 0.1473
9.57 | 20.96 | 0.1483
9.65 | 21.48 | 0.1492
9.73 | 22.04 | 0.1502
9.81 | 22.59 | 0.1511
9.89 | 22.99 | 0.1521
9.97 | 23.83 | 0.1534
10.05 | 24.37 | 0.1545
10.13 | 24.86 | 0.1555
10.21 | 25.47 | 0.1568
10.29 | 25.99 | 0.1578
10.37 | 26.2 | 0.1589
10.45 | 26.49 | 0.1602
10.53 | 26.89 | 0.1612
10.61 | 27.01 | 0.1623
10.69 | 26.88 | 0.1631
10.77 | 27.26 | 0.1642
10.85 | 27.5 | 0.165
10.93 | 27.56 | 0.1659
11.01 | 27.68 | 0.1669
11.09 | 27.73 | 0.1682
11.17 | 28.26 | 0.1694
11.25 | 28.15 | 0.1707
11.33 | 28.41 | 0.1726
11.41 | 28.78 | 0.1749
11.49 | 29.01 | 0.177
11.57 | 29.12 | 0.1791
11.65 | 29.38 | 0.1815
11.73 | 29.6 | 0.1836
11.81 | 29.85 | 0.1855
11.89 | 29.97 | 0.1872
11.97 | 30.3 | 0.1886
12.05 | 30.7 | 0.1899
12.13 | 30.79 | 0.191
12.21 | 31.07 | 0.192
12.29 | 31.3 | 0.1933
12.37 | 31.5 | 0.1948
12.45 | 31.48 | 0.1956
12.53 | 31.67 | 0.1973
12.61 | 31.59 | 0.1981
12.69 | 31.5 | 0.1992
12.77 | 31.34 | 0.2003
12.85 | 31.64 | 0.2013
12.93 | 31.75 | 0.2026
13.01 | 31.65 | 0.2038
13.09 | 31.83 | 0.2051
13.17 | 31.96 | 0.2062
13.25 | 32.24 | 0.2074
13.33 | 32.09 | 0.2087
13.41 | 32.4 | 0.21
13.49 | 32.59 | 0.211
13.57 | 32.55 | 0.2121
13.65 | 32.64 | 0.2131
13.73 | 32.94 | 0.2142
13.81 | 33.17 | 0.2152
13.89 | 33.18 | 0.2163
13.97 | 33.71 | 0.2176
14.05 | 34.01 | 0.2192
14.13 | 34.39 | 0.2207
14.21 | 34.8 | 0.2226
14.29 | 35.62 | 0.2249
14.37 | 36.41 | 0.2273
14.45 | 37.17 | 0.2296
14.53 | 37.93 | 0.2317
14.61 | 38.83 | 0.2338
14.69 | 39.39 | 0.2357
14.77 | 39.78 | 0.2372
14.85 | 40.39 | 0.2387
14.93 | 40.73 | 0.2399
15.01 | 40.98 | 0.241
15.09 | 41.33 | 0.2418
15.17 | 41.82 | 0.2431
15.25 | 42.11 | 0.2441
15.33 | 42.45 | 0.2452
15.41 | 42.83 | 0.246
15.49 | 43.51 | 0.2473
15.57 | 43.56 | 0.2484
15.65 | 44.17 | 0.2494
15.73 | 44.71 | 0.2507
15.81 | 45.06 | 0.2519
15.89 | 45.63 | 0.2532
15.97 | 46.14 | 0.2545
16.05 | 46.87 | 0.2555
16.13 | 47.21 | 0.2568
16.21 | 47.88 | 0.2581
16.29 | 48.31 | 0.2591
16.37 | 48.82 | 0.2602
16.45 | 49.34 | 0.2614
16.53 | 49.83 | 0.2623
16.61 | 50.34 | 0.2636
16.69 | 50.99 | 0.2648
16.77 | 51.45 | 0.2661
16.85 | 52.33 | 0.2676
16.93 | 53.3 | 0.2693
17.01 | 54.28 | 0.2712
17.09 | 55.41 | 0.2735
17.17 | 56.69 | 0.2756
17.25 | 57.41 | 0.2777
17.33 | 58.3 | 0.2798
17.41 | 59.4 | 0.2817
17.49 | 60.55 | 0.2838
17.57 | 61.25 | 0.2853
17.65 | 61.75 | 0.2866
17.73 | 62.43 | 0.2878
17.81 | 62.89 | 0.2889
17.89 | 63.49 | 0.2901
17.97 | 64.1 | 0.2912
18.05 | 64.67 | 0.2923
18.13 | 65.13 | 0.2933
18.21 | 65.76 | 0.2944
18.29 | 66.33 | 0.2954
18.37 | 66.87 | 0.2965
18.45 | 67.54 | 0.2977
18.53 | 68.15 | 0.2988
18.61 | 68.95 | 0.3001
18.69 | 69.67 | 0.3013
18.77 | 70.4 | 0.3028
18.85 | 71.05 | 0.3041
18.93 | 71.75 | 0.3053
19.01 | 72.17 | 0.3064
19.09 | 72.62 | 0.3077
19.17 | 73.56 | 0.3087
19.25 | 74.03 | 0.3098
19.33 | 74.66 | 0.311
19.41 | 75.37 | 0.3121
19.49 | 76.22 | 0.3134
19.57 | 76.95 | 0.3146
19.65 | 78.24 | 0.3165
19.73 | 79.2 | 0.318
19.81 | 80.38 | 0.3199
19.89 | 81.61 | 0.322
19.97 | 82.81 | 0.3239
20.05 | 84.31 | 0.326
20.13 | 85.43 | 0.3281
20.21 | 86.7 | 0.33
20.29 | 87.69 | 0.3319
20.37 | 88.79 | 0.3336
20.45 | 89.2 | 0.3349
20.53 | 89.88 | 0.3361
20.61 | 90.43 | 0.3372
20.69 | 90.38 | 0.3378
20.77 | 90.38 | 0.3383
20.85 | 91.01 | 0.3389
20.93 | 91.77 | 0.3399
21.01 | 92.24 | 0.341
21.09 | 92.84 | 0.3421
21.17 | 93.6 | 0.3429
21.25 | 94.18 | 0.3439
21.33 | 94.89 | 0.3452
21.41 | 95.49 | 0.3463
21.49 | 96.58 | 0.3475
21.57 | 97.13 | 0.3486
21.65 | 97.99 | 0.3499
21.73 | 98.81 | 0.3511
21.81 | 99.57 | 0.3522
21.89 | 100.24 | 0.3532
21.97 | 100.94 | 0.3543
22.05 | 101.58 | 0.3553
22.13 | 101.95 | 0.3564
22.21 | 102.76 | 0.3575
22.29 | 103.45 | 0.3585
22.37 | 104.19 | 0.3596
22.45 | 104.95 | 0.3608
22.53 | 105.97 | 0.3621
22.61 | 107.4 | 0.3638
22.69 | 108.61 | 0.3655
22.77 | 110.03 | 0.3676
22.85 | 111.82 | 0.3697
22.93 | 113.4 | 0.3718
23.01 | 114.82 | 0.3739
23.09 | 116.09 | 0.376
23.17 | 117.43 | 0.3777
23.25 | 118.72 | 0.3794
23.33 | 118.92 | 0.3809
23.41 | 119.76 | 0.3821
23.49 | 119.78 | 0.3834
23.57 | 120.07 | 0.3845
23.65 | 120.71 | 0.3855
23.73 | 121.12 | 0.3864
23.81 | 121.56 | 0.3874
23.89 | 122.04 | 0.3883
23.97 | 122.43 | 0.3893
24.05 | 123.21 | 0.3902
24.13 | 123.9 | 0.3912
24.21 | 124.49 | 0.3923
24.29 | 125.17 | 0.3933
24.37 | 126.05 | 0.3944
24.45 | 126.73 | 0.3956
24.53 | 127.66 | 0.3967
24.61 | 128.42 | 0.398
24.69 | 129.16 | 0.399
24.77 | 127.43 | 0.4003
24.85 | 128.29 | 0.4013
24.93 | 129.04 | 0.4024
25.01 | 129.52 | 0.4035
25.09 | 130.13 | 0.4043
25.17 | 130.84 | 0.4056
25.25 | 131.74 | 0.4066
25.33 | 131.96 | 0.4077
25.41 | 132.82 | 0.4087
25.49 | 133.84 | 0.41
25.57 | 134.94 | 0.4115
25.65 | 136.13 | 0.4132
25.73 | 137.53 | 0.4148
25.81 | 139.42 | 0.417
25.89 | 141.06 | 0.4191
25.97 | 142.93 | 0.4212
26.05 | 144.39 | 0.4233
26.13 | 146 | 0.4252
26.21 | 147.02 | 0.4269
26.29 | 148.18 | 0.4286
26.37 | 148.99 | 0.4298
26.45 | 148.65 | 0.4311
26.53 | 149.27 | 0.4322
26.61 | 146.6 | 0.4332
26.69 | 147.02 | 0.4343
26.77 | 147.37 | 0.4351
26.85 | 147.92 | 0.4362
26.93 | 148.4 | 0.437
27.01 | 148.72 | 0.4381
27.09 | 149.25 | 0.4389
27.17 | 149.34 | 0.44
27.25 | 150.15 | 0.441
27.33 | 150.65 | 0.4421
27.41 | 151.34 | 0.4431
27.49 | 152.2 | 0.4444
27.57 | 152.93 | 0.4454
27.65 | 153.71 | 0.4465
27.73 | 154.53 | 0.4478
27.81 | 155.29 | 0.4488
27.89 | 155.75 | 0.4499
27.97 | 156.27 | 0.4507
28.05 | 155.86 | 0.4518
28.13 | 155.95 | 0.4526
28.21 | 156.28 | 0.4537
28.29 | 157.23 | 0.4545
28.37 | 158.22 | 0.4558
28.45 | 159.19 | 0.4571
28.53 | 160.21 | 0.4583
28.61 | 161.79 | 0.46
28.69 | 163.84 | 0.4623
28.77 | 165.92 | 0.4646
28.85 | 167.64 | 0.4668
28.93 | 169.51 | 0.4689
29.01 | 171.31 | 0.4712
29.09 | 172.47 | 0.4731
29.17 | 173.74 | 0.475
29.25 | 174.73 | 0.4765
29.33 | 174.8 | 0.4777
29.41 | 175.35 | 0.4788
29.49 | 176.02 | 0.4798
29.57 | 176.35 | 0.4809
29.65 | 177.55 | 0.4826
29.73 | 177.84 | 0.4832
29.81 | 178.62 | 0.4845
29.89 | 179.08 | 0.4855
29.97 | 180.21 | 0.487
30.05 | 180.75 | 0.4879
30.13 | 181.44 | 0.4889
30.21 | 182.26 | 0.4902
30.29 | 182.52 | 0.4914
30.37 | 183.41 | 0.4925
30.45 | 184.25 | 0.4938
30.53 | 185.17 | 0.495
30.61 | 186.13 | 0.4961
30.69 | 187.02 | 0.4974
30.77 | 182.92 | 0.4984
30.85 | 183.84 | 0.4995
30.93 | 184.72 | 0.5005
31.01 | 185.56 | 0.5016
31.09 | 186.43 | 0.5028
31.17 | 187.38 | 0.5039
31.25 | 188.49 | 0.5052
31.33 | 189.6 | 0.5066
31.41 | 191.25 | 0.5083
31.49 | 193.08 | 0.5102
31.57 | 195.59 | 0.5125
31.65 | 197.63 | 0.5151
31.73 | 199.85 | 0.5174
31.81 | 201.8 | 0.5195
31.89 | 203.25 | 0.5214
31.97 | 204.6 | 0.5233
32.05 | 205.66 | 0.5248
32.13 | 206.49 | 0.5263
32.21 | 206.98 | 0.5275
32.29 | 207.35 | 0.5286
32.37 | 207.34 | 0.5296
32.45 | 207.68 | 0.5307
32.53 | 207.85 | 0.5317
32.61 | 207.79 | 0.5326
32.69 | 208.1 | 0.5336
32.77 | 208.68 | 0.5347
32.85 | 209.19 | 0.536
32.93 | 209.94 | 0.537
33.01 | 210.8 | 0.5383
33.09 | 211.51 | 0.5393
33.17 | 212.6 | 0.5406
33.25 | 213.38 | 0.5419
33.33 | 214.51 | 0.5431
33.41 | 215.17 | 0.5444
33.49 | 215.81 | 0.5455
33.57 | 216.37 | 0.5465
33.65 | 216.47 | 0.5476
33.73 | 216.97 | 0.5486
33.81 | 217.25 | 0.5497
33.89 | 217.38 | 0.551
33.97 | 217.42 | 0.552
34.05 | 217.76 | 0.5533
34.13 | 218.74 | 0.5545
34.21 | 219.78 | 0.5562
34.29 | 220.87 | 0.5581
34.37 | 223.04 | 0.5604
34.45 | 224.3 | 0.5626
34.53 | 225.71 | 0.5647
34.61 | 227.1 | 0.5668
34.69 | 228.45 | 0.5689
34.77 | 229.33 | 0.5706
34.85 | 230.06 | 0.5723
34.93 | 231.11 | 0.574
35.01 | 231.24 | 0.5752
35.09 | 231.67 | 0.5765
35.17 | 232.06 | 0.5775
35.25 | 210.97 | 0.5788
35.33 | 206.59 | 0.5796
35.41 | 205.86 | 0.5807
35.49 | 206.05 | 0.5818
35.57 | 193.02 | 0.583
35.65 | 192.72 | 0.5841
35.73 | 193.22 | 0.5853
35.81 | 194.29 | 0.5864
35.89 | 195.11 | 0.5877
35.97 | 196.17 | 0.5889
36.05 | 197.39 | 0.5902
36.13 | 198.63 | 0.5917
36.21 | 199.75 | 0.5929
36.29 | 200.98 | 0.594
36.37 | 201.89 | 0.5953
36.45 | 202.84 | 0.5963
36.53 | 203.88 | 0.5974
36.61 | 204.57 | 0.5984
36.69 | 203.7 | 0.5995
36.77 | 204.89 | 0.6008
36.85 | 206 | 0.6018
36.93 | 208.2 | 0.6035
37.01 | 209.76 | 0.605
37.09 | 211.51 | 0.6067
37.17 | 213.93 | 0.6086
37.25 | 216.08 | 0.6105
37.33 | 218.53 | 0.6126
37.41 | 158.15 | 0.6149
37.49 | 143.2 | 0.6172
37.57 | 111.53 | 0.6191
37.65 | 110.3 | 0.6208
37.73 | 111.4 | 0.6223
37.81 | 112.08 | 0.6235
37.89 | 112.29 | 0.625
37.97 | 113.17 | 0.6259
38.05 | 113.61 | 0.6267
38.13 | 113.79 | 0.6273
38.21 | 113.15 | 0.6284
38.29 | 110.71 | 0.6292
38.37 | 111.16 | 0.6301
38.45 | 111.07 | 0.6307
38.53 | 103.6 | 0.6318
38.61 | 92.92 | 0.633
38.69 | 93.61 | 0.6341
38.77 | 94.64 | 0.6351
38.85 | 91.79 | 0.6364
38.93 | 92.95 | 0.6377
39.01 | 94.25 | 0.6389
39.09 | 94.99 | 0.64
39.17 | 95.45 | 0.6413
39.25 | 95.11 | 0.6423
39.33 | 94.8 | 0.6434
39.41 | 94.22 | 0.6444
39.49 | 94.19 | 0.6455
39.57 | 92.94 | 0.6465
39.65 | 91.76 | 0.6476
39.73 | 92.91 | 0.6487
39.81 | 94.18 | 0.6499
39.89 | 95.78 | 0.6514
39.97 | 97.29 | 0.6531
40.05 | 98.96 | 0.655
40.13 | 101.06 | 0.6567
40.21 | 101.51 | 0.6588
40.29 | 101.25 | 0.6609
40.37 | 102.36 | 0.663
40.45 | 104.28 | 0.6649
40.53 | 105.83 | 0.6666
40.61 | 106.9 | 0.6683
40.69 | 105.23 | 0.6695
40.77 | 104.9 | 0.6708
40.85 | 104.4 | 0.6721
40.93 | 104.49 | 0.6731
41.01 | 104.44 | 0.6742
41.09 | 104.75 | 0.6752
41.17 | 105.29 | 0.6761
41.25 | 106.18 | 0.6771
41.33 | 106.72 | 0.678
41.41 | 107.58 | 0.679
41.49 | 108.82 | 0.6801
41.57 | 109.54 | 0.6811
41.65 | 110.29 | 0.6822
41.73 | 110.55 | 0.6833
41.81 | 111.63 | 0.6845
41.89 | 112.82 | 0.6856
41.97 | 114.25 | 0.6868
42.05 | 115.58 | 0.6879
42.13 | 116.82 | 0.689
42.21 | 117.46 | 0.69
42.29 | 118.74 | 0.6911
42.37 | 119.95 | 0.6921
42.45 | 120.95 | 0.6932
42.53 | 122.17 | 0.6942
42.61 | 123.63 | 0.6955
42.69 | 124.75 | 0.6965
42.77 | 125.96 | 0.6976
42.85 | 126.77 | 0.6991
42.93 | 128.71 | 0.7006
43.01 | 130.81 | 0.7025
43.09 | 133 | 0.7044
43.17 | 135.51 | 0.7063
43.25 | 137.66 | 0.7082
43.33 | 139.46 | 0.7103
43.41 | 141.63 | 0.7122
43.49 | 140 | 0.7141
43.57 | 141.09 | 0.7155
43.65 | 137.97 | 0.717
43.73 | 129.74 | 0.7185
43.81 | 130.09 | 0.7196
43.89 | 125.05 | 0.7206
43.97 | 86.81 | 0.7219
44.05 | 77.75 | 0.7227
44.13 | 78.59 | 0.7238
44.21 | 79.42 | 0.7246
44.29 | 80.46 | 0.7257
44.37 | 81.9 | 0.7265
44.45 | 82.98 | 0.7276
44.53 | 83.59 | 0.7286
44.61 | 84.23 | 0.7297
44.69 | 84.98 | 0.7307
44.77 | 85.55 | 0.7318
44.85 | 86.67 | 0.7331
44.93 | 88.26 | 0.7341
45.01 | 89.64 | 0.7352
45.09 | 90.89 | 0.7362
45.17 | 92.4 | 0.7375
45.25 | 92.83 | 0.7383
45.33 | 94.04 | 0.7394
45.41 | 94.92 | 0.7402
45.49 | 96.13 | 0.7413
45.57 | 97.4 | 0.7423
45.65 | 98.64 | 0.7434
45.73 | 98.6 | 0.7447
45.81 | 100.8 | 0.7461
45.89 | 102.44 | 0.7476
45.97 | 105.19 | 0.7495
46.05 | 107.98 | 0.7518
46.13 | 111.52 | 0.7542
46.21 | 113.79 | 0.7565
46.29 | 116.83 | 0.7586
46.37 | 119.65 | 0.7605
46.45 | 122.31 | 0.7624
46.53 | 123.74 | 0.7639
46.61 | 125.46 | 0.7653
46.69 | 127.02 | 0.7664
46.77 | 128.41 | 0.7677
46.85 | 129.38 | 0.7685
46.93 | 130.81 | 0.7698
47.01 | 132.96 | 0.771
47.09 | 126.96 | 0.7721
47.17 | 124.95 | 0.7731
47.25 | 127.2 | 0.7746
47.33 | 128.41 | 0.7755
47.41 | 130.01 | 0.7765
47.49 | 131.48 | 0.7778
47.57 | 133.13 | 0.7788
47.65 | 134.83 | 0.7801
47.73 | 136.73 | 0.7814
47.81 | 138.44 | 0.7826
47.89 | 140.36 | 0.7839
47.97 | 141.75 | 0.785
48.05 | 143.33 | 0.7862
48.13 | 144.08 | 0.7873
48.21 | 145.04 | 0.7883
48.29 | 146.47 | 0.7894
48.37 | 147.94 | 0.7905
48.45 | 149.43 | 0.7915
48.53 | 150.81 | 0.7928
48.61 | 138.03 | 0.7942
48.69 | 137.94 | 0.7959
48.77 | 139.94 | 0.7978
48.85 | 142.94 | 0.7999
48.93 | 144.15 | 0.8025
49.01 | 145.92 | 0.8048
49.09 | 147.67 | 0.8071
49.17 | 149.1 | 0.809
49.25 | 151.36 | 0.8109
49.33 | 152.72 | 0.8126
49.41 | 153.77 | 0.8139
49.49 | 153.41 | 0.8151
49.57 | 154.38 | 0.8164
49.65 | 155.34 | 0.8175
49.73 | 156.32 | 0.8183
49.81 | 157.42 | 0.8194
49.89 | 150.57 | 0.8204
49.97 | 151.13 | 0.8215
50.05 | 152.09 | 0.8225
50.13 | 153.36 | 0.8236
50.21 | 154.39 | 0.8246
50.29 | 155.4 | 0.8257
50.37 | 156.89 | 0.827
50.45 | 158.21 | 0.828
50.53 | 159.44 | 0.8293
50.61 | 160.83 | 0.8305
50.69 | 157.42 | 0.8318
50.77 | 151.65 | 0.8331
50.85 | 150.76 | 0.8341
50.93 | 150.96 | 0.8354
51.01 | 151.5 | 0.8365
51.09 | 152.08 | 0.8375
51.17 | 152.88 | 0.8386
51.25 | 154 | 0.8396
51.33 | 154.94 | 0.8409
51.41 | 156.22 | 0.8421
51.49 | 157.54 | 0.8436
51.57 | 159.79 | 0.8453
51.65 | 162.56 | 0.8474
51.73 | 165.09 | 0.85
51.81 | 168.34 | 0.8523
51.89 | 171.06 | 0.8544
51.97 | 173.16 | 0.8563
52.05 | 172.33 | 0.8582
52.13 | 172.76 | 0.8599
52.21 | 94.6 | 0.8622
52.29 | 91.47 | 0.8632
52.37 | 91.51 | 0.8645
52.45 | 92.12 | 0.8656
52.53 | 92.48 | 0.8666
52.61 | 92.76 | 0.8677
52.69 | 93.57 | 0.8687
52.77 | 94.33 | 0.8698
52.85 | 95.08 | 0.8708
52.93 | 96.21 | 0.8719
53.01 | 97.34 | 0.873
53.09 | 98.16 | 0.8742
53.17 | 99.16 | 0.8753
53.25 | 99.68 | 0.8765
53.33 | 96.18 | 0.8778
53.41 | 96.8 | 0.8793
53.49 | 94.63 | 0.8806
53.57 | 94.06 | 0.8816
53.65 | 94.79 | 0.8829
53.73 | 95.38 | 0.8839
53.81 | 96.43 | 0.8852
53.89 | 97.27 | 0.8862
53.97 | 97.46 | 0.8873
54.05 | 97.88 | 0.8886
54.13 | 97.85 | 0.8896
54.21 | 99.11 | 0.8913
54.29 | 99.36 | 0.8928
54.37 | 100.65 | 0.8945
54.45 | 91.82 | 0.8966
54.53 | 89.99 | 0.8985
54.61 | 89.42 | 0.9006
54.69 | 90.99 | 0.9029
54.77 | 86.32 | 0.9052
54.85 | 87.1 | 0.9069
54.93 | 87.87 | 0.9086
55.01 | 88.26 | 0.9103
55.09 | 89.16 | 0.9116
55.17 | 89.94 | 0.9128
55.25 | 90.56 | 0.9139
55.33 | 90.96 | 0.9145
55.41 | 90.5 | 0.9147
55.49 | 91.32 | 0.9158
55.57 | 92.01 | 0.9168
55.65 | 92.97 | 0.9179
55.73 | 94.16 | 0.9187
55.81 | 95.15 | 0.9198
55.89 | 96.23 | 0.9209
55.97 | 97.09 | 0.9221
56.05 | 97.8 | 0.9232
56.13 | 98.77 | 0.9244
56.21 | 98.1 | 0.9255
56.29 | 98.62 | 0.9268
56.37 | 99.57 | 0.9278
56.45 | 100.35 | 0.9289
56.53 | 101.3 | 0.9301
56.61 | 102.06 | 0.9312
56.69 | 102.7 | 0.932
56.77 | 103.41 | 0.9331
56.85 | 104.11 | 0.9341
56.93 | 104.98 | 0.9352
57.01 | 103.63 | 0.9365
57.09 | 104.21 | 0.9375
57.17 | 105.83 | 0.9392
57.25 | 106.87 | 0.9409
57.33 | 108.48 | 0.9428
57.41 | 109.36 | 0.9447
57.49 | 111.4 | 0.9468
57.57 | 112.98 | 0.9489
57.65 | 114.91 | 0.951
57.73 | 115.1 | 0.9529
57.81 | 115.5 | 0.9546
57.89 | 116.21 | 0.9563
57.97 | 116.59 | 0.9576
58.05 | 116.4 | 0.9588
58.13 | 116.25 | 0.9599
58.21 | 114.84 | 0.9609
58.29 | 112.2 | 0.962
58.37 | 112.3 | 0.9631
58.45 | 112.41 | 0.9639
58.53 | 112.54 | 0.9647
58.61 | 112.82 | 0.9658
58.69 | 113.76 | 0.9669
58.77 | 114.67 | 0.9679
58.85 | 115.54 | 0.969
58.93 | 116.52 | 0.97
59.01 | 117.65 | 0.9711
59.09 | 118.75 | 0.9723
59.17 | 118.85 | 0.9734
59.25 | 119.7 | 0.9745
59.33 | 120.49 | 0.9757
59.41 | 121.28 | 0.9768
59.49 | 122.38 | 0.9778
59.57 | 123.34 | 0.9789
59.65 | 123.86 | 0.9799
59.73 | 124.64 | 0.9808
59.81 | 126.13 | 0.982
59.89 | 126.92 | 0.9831
59.97 | 127.82 | 0.9842
60.05 | 128.93 | 0.9852
60.13 | 130.38 | 0.9867
60.21 | 131.53 | 0.9882
60.29 | 133.38 | 0.9899
60.37 | 135.79 | 0.992
60.45 | 137.96 | 0.9939
60.53 | 140.28 | 0.9962
60.61 | 141.22 | 0.9981
60.69 | 143.39 | 1
60.77 | 144.89 | 1.0017
60.85 | 146.64 | 1.0036
60.93 | 147.64 | 1.0048
61.01 | 148.68 | 1.0063
61.09 | 149.46 | 1.0074
61.17 | 145.06 | 1.0086
61.25 | 145.61 | 1.0095
61.33 | 146.12 | 1.0105
61.41 | 146.78 | 1.0116
61.49 | 147.44 | 1.0126
61.57 | 148.55 | 1.0135
61.65 | 149.4 | 1.0145
61.73 | 149.9 | 1.0156
61.81 | 151.18 | 1.0167
61.89 | 152.2 | 1.0175
61.97 | 153.39 | 1.0188
62.05 | 154.56 | 1.0198
62.13 | 155.97 | 1.0209
62.21 | 156.97 | 1.0221
62.29 | 158.13 | 1.0232
62.37 | 159.14 | 1.0243
62.45 | 160.42 | 1.0255
62.53 | 161.22 | 1.0264
62.61 | 162.12 | 1.0274
62.69 | 162.8 | 1.0283
62.77 | 163.69 | 1.0293
62.85 | 164.54 | 1.0304
62.93 | 165.65 | 1.0312
63.01 | 166.8 | 1.0325
63.09 | 168.6 | 1.034
63.17 | 169.71 | 1.0352
63.25 | 171.84 | 1.0369
63.33 | 174.6 | 1.0392
63.41 | 175.23 | 1.0416
63.49 | 177.17 | 1.0437
63.57 | 179.34 | 1.0458
63.65 | 181.5 | 1.0481
63.73 | 183.02 | 1.05
63.81 | 184.37 | 1.0517
63.89 | 185.35 | 1.0532
63.97 | 182.54 | 1.0544
64.05 | 183.35 | 1.0557
64.13 | 184.14 | 1.0565
64.21 | 184.63 | 1.0578
64.29 | 186.49 | 1.0593
64.37 | 186.82 | 1.0601
64.45 | 187.84 | 1.0612
64.53 | 188.85 | 1.0624
64.61 | 189.85 | 1.0637
64.69 | 190.79 | 1.0648
64.77 | 191.99 | 1.066
64.85 | 192.77 | 1.0671
64.93 | 193.99 | 1.0684
65.01 | 195.29 | 1.0694
65.09 | 196.5 | 1.0707
65.17 | 197.37 | 1.0719
65.25 | 198.08 | 1.0732
65.33 | 197.56 | 1.0745
65.41 | 197.84 | 1.0755
65.49 | 198.94 | 1.0766
65.57 | 200.21 | 1.0776
65.65 | 201.45 | 1.0787
65.73 | 202.22 | 1.0797
65.81 | 203.8 | 1.081
65.89 | 205.23 | 1.0823
65.97 | 206.96 | 1.0838
66.05 | 208.91 | 1.0854
66.13 | 211.21 | 1.0873
66.21 | 214.39 | 1.0897
66.29 | 216.78 | 1.092
66.37 | 217.93 | 1.0941
66.45 | 220.57 | 1.0964
66.53 | 222.18 | 1.0983
66.61 | 223.73 | 1.1002
66.69 | 224.87 | 1.1017
66.77 | 225.94 | 1.103
66.85 | 224.92 | 1.1042
66.93 | 225.88 | 1.1053
67.01 | 226.72 | 1.1063
67.09 | 227.56 | 1.1074
67.17 | 228.04 | 1.1084
67.25 | 228.65 | 1.1093
67.33 | 229.32 | 1.1103
67.41 | 230.29 | 1.1114
67.49 | 231.05 | 1.1125
67.57 | 232.18 | 1.1137
67.65 | 233.21 | 1.1148
67.73 | 234.37 | 1.116
67.81 | 235.49 | 1.1173
67.89 | 236.82 | 1.1186
67.97 | 237.96 | 1.1198
68.05 | 239.03 | 1.1209
68.13 | 240 | 1.1222
68.21 | 241.33 | 1.1232
68.29 | 242.01 | 1.1245
68.37 | 242.52 | 1.1255
68.45 | 241.05 | 1.1266
68.53 | 241.92 | 1.1276
68.61 | 242.55 | 1.1289
68.69 | 243.83 | 1.1302
68.77 | 245.36 | 1.1317
68.85 | 247.12 | 1.1333
68.93 | 249.49 | 1.1355
69.01 | 252.56 | 1.1376
69.09 | 254.62 | 1.1399
69.17 | 254.34 | 1.142
69.25 | 256.13 | 1.1439
69.33 | 257.55 | 1.1458
69.41 | 259.17 | 1.1475
69.49 | 261.07 | 1.1494
69.57 | 261.85 | 1.1506
69.65 | 261.43 | 1.1519
69.73 | 261.12 | 1.1532
69.81 | 258.78 | 1.1542
69.89 | 258.53 | 1.1553
69.97 | 258.46 | 1.1563
70.05 | 258.57 | 1.1574
70.13 | 259.22 | 1.1585
70.21 | 255.8 | 1.1595
70.29 | 256.43 | 1.1606
70.37 | 257.66 | 1.1618
70.45 | 258.65 | 1.1631
70.53 | 259.97 | 1.1644
70.61 | 261.5 | 1.1656
70.69 | 263.15 | 1.1669
70.77 | 264.37 | 1.1682
70.85 | 265.59 | 1.1694
70.93 | 266.84 | 1.1707
71.01 | 268.16 | 1.1717
71.09 | 269.11 | 1.1728
71.17 | 270.42 | 1.1741
71.25 | 271.43 | 1.1751
71.33 | 272.72 | 1.1762
71.41 | 274.05 | 1.1774
71.49 | 275.46 | 1.1789
71.57 | 278.05 | 1.1806
71.65 | 280.21 | 1.1823
71.73 | -1.6 | 1.1863
71.81 | -1.68 | 1.1876
71.89 | -1.57 | 1.1897
71.97 | -1.49 | 1.1916
72.05 | -1.52 | 1.1935
72.13 | -1.57 | 1.1954
72.21 | -1.45 | 1.1971
72.29 | -1.55 | 1.1988
72.37 | -1.47 | 1.2
72.45 | -1.47 | 1.2013
72.53 | -1.53 | 1.2019
72.6 | -1.51 | 1.2026

## Metadata
Field | Value
Phial number | 55
Batch | B
Thickness_mm
Width_mm
Speed_mm_per_min | 1
Breaking_mode | ACE