## Data
Time_s | Load_N | Extension_mm
0.21 | -1.56 | 0
0.29 | -1.49 | 0.0002
0.37 | -1.48 | 0.0019
0.45 | -1.6 | 0.0027
0.53 | -1.35 | 0.0038
0.61 | -1.38 | 0.0046
0.69 | -1.4 | 0.0057
0.77 | -1.42 | 0.0065
0.85 | -1.3 | 0.0076
0.93 | -1.41 | 0.0089
1.01 | -1.46 | 0.0099
1.09 | -1.27 | 0.011
1.17 | -1.08 | 0.0122
1.25 | -0.56 | 0.0135
1.33 | 0.46 | 0.0152
1.41 | 1.7 | 0.0171
1.49 | 2.9 | 0.019
1.57 | 4.09 | 0.0209
1.65 | 5.58 | 0.023
1.73 | 6.94 | 0.0249
1.81 | 8.11 | 0.0268
1.89 | 9.34 | 0.0285
1.97 | 10.65 | 0.03
2.05 | 11.89 | 0.0317
2.13 | 12.7 | 0.0327
2.21 | 13.61 | 0.0338
2.29 | 14.48 | 0.0348
2.37 | 15.14 | 0.0359
2.45 | 15.91 | 0.0369
2.53 | 16.79 | 0.0378
2.61 | 17.68 | 0.0386
2.69 | 18.26 | 0.0397
2.77 | 19.03 | 0.0405
2.85 | 19.94 | 0.0416
2.93 | 20.81 | 0.0426
3.01 | 21.55 | 0.0437
3.09 | 22.67 | 0.0447
3.17 | 23.53 | 0.0458
3.25 | 24.4 | 0.0468
3.33 | 25.39 | 0.0479
3.41 | 26.42 | 0.049
3.49 | 26.86 | 0.05
3.57 | 27.06 | 0.0511
3.65 | 27.33 | 0.0521
3.73 | 27.78 | 0.053
3.81 | 27.78 | 0.054
3.89 | 28.01 | 0.0549
3.97 | 28.16 | 0.0559
4.05 | 28.38 | 0.057
4.13 | 28.45 | 0.0582
4.21 | 28.58 | 0.0597
4.29 | 28.88 | 0.0608
4.37 | 29 | 0.0629
4.45 | 28.96 | 0.0648
4.53 | 29.2 | 0.0671
4.61 | 29.34 | 0.0694
4.69 | 29.41 | 0.0715
4.77 | 29.68 | 0.0736
4.85 | 29.81 | 0.0755
4.93 | 30.22 | 0.0772
5.01 | 30.7 | 0.0787
5.09 | 30.7 | 0.08
5.17 | 30.75 | 0.081
5.25 | 30.43 | 0.0821
5.33 | 30.47 | 0.0833
5.41 | 30.53 | 0.0846
5.49 | 30.65 | 0.0855
5.57 | 30.43 | 0.0865
5.65 | 30.49 | 0.0878
5.73 | 30.46 | 0.089
5.81 | 30.6 | 0.0901
5.89 | 30.45 | 0.0912
5.97 | 30.56 | 0.0924
6.05 | 30.66 | 0.0937
6.13 | 30.63 | 0.0947
6.21 | 30.57 | 0.096
6.29 | 30.77 | 0.0973
6.37 | 30.67 | 0.0983
6.45 | 30.82 | 0.0996
6.53 | 30.87 | 0.1007
6.61 | 30.87 | 0.1017
6.69 | 30.94 | 0.1028
6.77 | 31.08 | 0.1038
6.85 | 31.22 | 0.1049
6.93 | 31.16 | 0.1059
7.01 | 31.25 | 0.1074
7.09 | 31.38 | 0.1089
7.17 | 31.48 | 0.1106
7.25 | 31.38 | 0.1129
7.33 | 31.85 | 0.1152
7.41 | 32.98 | 0.1173
7.49 | 34.33 | 0.1196
7.57 | 35.63 | 0.1218
7.65 | 36.88 | 0.1239
7.73 | 38.06 | 0.1256
7.81 | 38.97 | 0.127
7.89 | 39.69 | 0.1283
7.97 | 40.49 | 0.1296
8.05 | 41.31 | 0.1306
8.13 | 41.81 | 0.1317
8.21 | 42.51 | 0.1327
8.29 | 43.19 | 0.1338
8.37 | 43.76 | 0.1346
8.45 | 44.53 | 0.1359
8.53 | 45.27 | 0.1369
8.61 | 46 | 0.138
8.69 | 46.95 | 0.1391
8.77 | 47.94 | 0.1403
8.85 | 48.95 | 0.1416
8.93 | 50 | 0.1429
9.01 | 51.02 | 0.1441
9.09 | 52.13 | 0.1452
9.17 | 53.27 | 0.1464
9.25 | 54.29 | 0.1475
9.33 | 55.36 | 0.1488
9.41 | 56.36 | 0.1496
9.49 | 57.32 | 0.1507
9.57 | 58.31 | 0.1517
9.65 | 59.33 | 0.1528
9.73 | 60.57 | 0.154
9.81 | 61.58 | 0.1553
9.89 | 62.76 | 0.1568
9.97 | 64.38 | 0.1585
10.05 | 66.36 | 0.1604
10.13 | 68.2 | 0.1625
10.21 | 70.13 | 0.1648
10.29 | 72.01 | 0.1669
10.37 | 73.85 | 0.169
10.45 | 75.41 | 0.1709
10.53 | 77.49 | 0.173
10.61 | 78.64 | 0.1745
10.69 | 79.74 | 0.176
10.77 | 80.58 | 0.1772
10.85 | 81.57 | 0.1783
10.93 | 82.46 | 0.1796
11.01 | 83.26 | 0.1806
11.09 | 84.07 | 0.1817
11.17 | 84.88 | 0.1827
11.25 | 85.65 | 0.1838
11.33 | 86.69 | 0.1848
11.41 | 87.73 | 0.1859
11.49 | 88.76 | 0.1872
11.57 | 89.86 | 0.1884
11.65 | 90.94 | 0.1897
11.73 | 92.19 | 0.191
11.81 | 93.09 | 0.1922
11.89 | 94.26 | 0.1935
11.97 | 95.37 | 0.1948
12.05 | 96.48 | 0.196
12.13 | 97.31 | 0.1971
12.21 | 98.35 | 0.1984
12.29 | 99.47 | 0.1992
12.37 | 100.41 | 0.2005
12.45 | 101.28 | 0.2015
12.53 | 102.54 | 0.2026
12.61 | 103.61 | 0.2038
12.69 | 105.51 | 0.2055
12.77 | 106.79 | 0.2068
12.85 | 108.54 | 0.2085
12.93 | 110.76 | 0.2104
13.01 | 112.4 | 0.2123
13.09 | 114.91 | 0.2146
13.17 | 117.11 | 0.2167
13.25 | 119.36 | 0.2188
13.33 | 121.13 | 0.2207
13.41 | 122.65 | 0.2222
13.49 | 124.31 | 0.2239
13.57 | 125.49 | 0.2254
13.65 | 126.53 | 0.2266
13.73 | 127.41 | 0.2275
13.81 | 128.48 | 0.2285
13.89 | 128.59 | 0.2289
13.97 | 130.25 | 0.2302
14.05 | 131.06 | 0.2311
14.13 | 131.85 | 0.2319
14.21 | 132.33 | 0.2323
14.29 | 133.37 | 0.2334
14.37 | 134.88 | 0.2346
14.45 | 136.08 | 0.2357
14.53 | 137.17 | 0.2368
14.61 | 138.76 | 0.238
14.69 | 139.99 | 0.2393
14.77 | 141.12 | 0.2403
14.85 | 142.62 | 0.2416
14.93 | 143.91 | 0.2429
15.01 | 145.32 | 0.2439
15.09 | 146.33 | 0.245
15.17 | 147.47 | 0.246
15.25 | 148.66 | 0.2471
15.33 | 149.85 | 0.2481
15.41 | 150.95 | 0.2492
15.49 | 152.16 | 0.2503
15.57 | 153.6 | 0.2515
15.65 | 155.33 | 0.253
15.73 | 157.34 | 0.2545
15.81 | 159.48 | 0.2564
15.89 | 161.8 | 0.2581
15.97 | 164.6 | 0.2602
16.05 | 167.05 | 0.2623
16.13 | 169.67 | 0.2644
16.21 | 171.99 | 0.2663
16.29 | 174.06 | 0.268
16.37 | 176.27 | 0.2697
16.45 | 177.77 | 0.2712
16.53 | 179.3 | 0.2724
16.61 | 180.69 | 0.2735
16.69 | 181.87 | 0.2745
16.77 | 183.14 | 0.2758
16.85 | 184.21 | 0.2766
16.93 | 185.51 | 0.2777
17.01 | 186.57 | 0.2785
17.09 | 187.72 | 0.2796
17.17 | 189.05 | 0.2806
17.25 | 190.07 | 0.2815
17.33 | 191.37 | 0.2825
17.41 | 192.9 | 0.2836
17.49 | 194.27 | 0.2849
17.57 | 195.69 | 0.2859
17.65 | 197.24 | 0.287
17.73 | 198.63 | 0.2882
17.81 | 200.29 | 0.2893
17.89 | 201.75 | 0.2906
17.97 | 203.13 | 0.2916
18.05 | 204.73 | 0.2927
18.13 | 206.05 | 0.2937
18.21 | 207.07 | 0.2948
18.29 | 208.77 | 0.296
18.37 | 210.01 | 0.2969
18.45 | 211.22 | 0.2979
18.53 | 212.64 | 0.2992
18.61 | 214.57 | 0.3005
18.69 | 216.26 | 0.302
18.77 | 218.52 | 0.3036
18.85 | 221.09 | 0.3055
18.93 | 223.55 | 0.3077
19.01 | 225.8 | 0.3096
19.09 | 228.22 | 0.3117
19.17 | 230.5 | 0.3134
19.25 | 232.58 | 0.3153
19.33 | 234.38 | 0.3169
19.41 | 236.28 | 0.3184
19.49 | 238.15 | 0.3199
19.57 | 239.61 | 0.3209
19.65 | 240.99 | 0.3222
19.73 | 242.31 | 0.3233
19.81 | 243.61 | 0.3241
19.89 | 244.74 | 0.3252
19.97 | 245.96 | 0.3262
20.05 | 247.21 | 0.3271
20.13 | 248.47 | 0.3281
20.21 | 249.64 | 0.329
20.29 | 251.13 | 0.33
20.37 | 252.47 | 0.3311
20.45 | 253.94 | 0.3321
20.53 | 255.31 | 0.3332
20.61 | 257.02 | 0.3342
20.69 | 258.42 | 0.3355
20.77 | 259.99 | 0.3366
20.85 | 261.6 | 0.3376
20.93 | 263.27 | 0.3389
21.01 | 264.52 | 0.3399
21.09 | 265.83 | 0.3408
21.17 | 267.11 | 0.3416
21.25 | 268.47 | 0.3427
21.33 | 269.63 | 0.3437
21.41 | 271.01 | 0.3448
21.49 | 272.71 | 0.3458
21.57 | 274.8 | 0.3473
21.65 | 276.27 | 0.3486
21.73 | 279.15 | 0.3505
21.81 | 282.23 | 0.3526
21.89 | 285.6 | 0.3551
21.97 | 288.58 | 0.3572
22.05 | 291.78 | 0.3594
22.13 | 294.86 | 0.3615
22.21 | 297.1 | 0.3632
22.29 | 299.61 | 0.3648
22.37 | 301.7 | 0.3663
22.45 | 303.13 | 0.3676
22.53 | 304.65 | 0.3688
22.61 | 306.05 | 0.3699
22.69 | 307.33 | 0.371
22.77 | 309.08 | 0.3722
22.85 | 310.52 | 0.3733
22.93 | 312.11 | 0.3743
23.01 | 313.36 | 0.3754
23.09 | 315.34 | 0.3767
23.17 | 316.63 | 0.3777
23.25 | 318.27 | 0.379
23.33 | 319.65 | 0.38
23.41 | 321.37 | 0.3813
23.49 | 323.2 | 0.3826
23.57 | 324.52 | 0.3836
23.65 | 326.23 | 0.3849
23.73 | 327.94 | 0.3862
23.81 | 329.55 | 0.3874
23.89 | 331.12 | 0.3885
23.97 | 332.54 | 0.3895
24.05 | 333.98 | 0.3906
24.13 | 335.49 | 0.3916
24.21 | 336.75 | 0.3927
24.29 | 338.34 | 0.394
24.37 | 340.03 | 0.3952
24.45 | 341.91 | 0.3967
24.53 | 344.39 | 0.3984
24.61 | 347.29 | 0.4003
24.69 | 350.48 | 0.4026
24.77 | 353.66 | 0.4049
24.85 | 356.9 | 0.4073
24.93 | 360.29 | 0.4096
25.01 | 362.86 | 0.4115
25.09 | 365.25 | 0.4132
25.17 | 367.41 | 0.4148
25.25 | 369.4 | 0.4161
25.33 | 370.83 | 0.4174
25.41 | 372.29 | 0.4184
25.49 | 373.62 | 0.4195
25.57 | 374.84 | 0.4205
25.65 | 376.08 | 0.4216
25.73 | 377.43 | 0.4224
25.81 | 378.82 | 0.4235
25.89 | 380.18 | 0.4246
25.97 | 381.37 | 0.4256
26.05 | 382.95 | 0.4267
26.13 | 384.55 | 0.4279
26.21 | 386.19 | 0.429
26.29 | 387.88 | 0.4303
26.37 | 389.69 | 0.4315
26.45 | 391.21 | 0.4328
26.53 | 393.03 | 0.4341
26.61 | 394.57 | 0.4351
26.69 | 396.3 | 0.4364
26.77 | 397.62 | 0.4374
26.85 | 398.96 | 0.4385
26.93 | 400.54 | 0.4395
27.01 | 401.71 | 0.4406
27.09 | 403.31 | 0.4416
27.17 | 404.98 | 0.4429
27.25 | 406.8 | 0.4442
27.33 | 408.71 | 0.4457
27.41 | 411.43 | 0.4478
27.49 | 414.38 | 0.4499
27.57 | 417.63 | 0.4522
27.65 | 420.72 | 0.4543
27.73 | 423.64 | 0.4564
27.81 | 426.6 | 0.4585
27.89 | 429.09 | 0.4602
27.97 | 431.38 | 0.4621
28.05 | 433.8 | 0.4636
28.13 | 435.61 | 0.4651
28.21 | 436.94 | 0.4663
28.29 | 438.56 | 0.4674
28.37 | 440.05 | 0.4684
28.45 | 441.32 | 0.4695
28.53 | 442.51 | 0.4706
28.61 | 443.78 | 0.4714
28.69 | 445.21 | 0.4725
28.77 | 446.6 | 0.4735
28.85 | 448 | 0.4748
28.93 | 449.72 | 0.4758
29.01 | 451.25 | 0.4771
29.09 | 452.83 | 0.4784
29.17 | 454.72 | 0.4796
29.25 | 456.48 | 0.4809
29.33 | 458.07 | 0.4822
29.41 | 459.66 | 0.4834
29.49 | 461.29 | 0.4845
29.57 | 462.62 | 0.4857
29.65 | 463.97 | 0.4868
29.73 | 465.64 | 0.4879
29.81 | 466.85 | 0.4889
29.89 | 468.2 | 0.4902
29.97 | 469.8 | 0.4912
30.05 | 472.04 | 0.4929
30.13 | 473.92 | 0.4944
30.21 | 476.08 | 0.4961
30.29 | 478.48 | 0.498
30.37 | 481.39 | 0.4999
30.45 | 484.08 | 0.5022
30.53 | 487.03 | 0.5043
30.61 | 489.92 | 0.5064
30.69 | 492.39 | 0.5083
30.77 | 494.65 | 0.5102
30.85 | 496.55 | 0.5117
30.93 | 498.17 | 0.513
31.01 | 500.01 | 0.5144
31.09 | 501.03 | 0.5153
31.17 | 501.83 | 0.5159
31.25 | 502.49 | 0.5166
31.33 | 503.28 | 0.5174
31.41 | 504.6 | 0.5185
31.49 | 505.73 | 0.5193
31.57 | 506.87 | 0.5204
31.65 | 508.04 | 0.5214
31.73 | 509.47 | 0.5225
31.81 | 510.76 | 0.5235
31.89 | 512 | 0.5248
31.97 | 513.51 | 0.5258
32.05 | 514.97 | 0.5271
32.13 | 516.44 | 0.5282
32.21 | 517.69 | 0.5294
32.29 | 515.81 | 0.5305
32.37 | 237.15 | 0.5328
32.45 | 232.87 | 0.5336
32.53 | 232.61 | 0.5345
32.61 | 233.49 | 0.5355
32.69 | 234.27 | 0.5366
32.77 | 235.36 | 0.5377
32.85 | 236.36 | 0.5389
32.93 | 237.98 | 0.5404
33.01 | 239.58 | 0.5419
33.09 | 241.45 | 0.5438
33.17 | 243.92 | 0.5457
33.25 | 246.63 | 0.5478
33.33 | 249.06 | 0.5499
33.41 | 250.82 | 0.552
33.49 | 252.85 | 0.5539
33.57 | 254.64 | 0.5558
33.65 | 256.07 | 0.5573
33.73 | 257.36 | 0.5588
33.81 | 258.32 | 0.56
33.89 | 259.42 | 0.5611
33.97 | 260.5 | 0.5623
34.05 | 261.58 | 0.5634
34.13 | 262.48 | 0.5642
34.21 | 263.32 | 0.5653
34.29 | 264.18 | 0.5661
34.37 | 265.17 | 0.5672
34.45 | 265.94 | 0.5683
34.53 | 266.85 | 0.5691
34.61 | 264.18 | 0.5702
34.69 | 263.84 | 0.5714
34.77 | 264.65 | 0.5725
34.85 | 265.65 | 0.5735
34.93 | 267.12 | 0.5748
35.01 | 249.72 | 0.5759
35.09 | 219.7 | 0.5771
35.17 | 214.69 | 0.5782
35.25 | 213.75 | 0.5794
35.33 | 213.67 | 0.5803
35.41 | 214.11 | 0.5813
35.49 | 214.64 | 0.5824
35.57 | 214.86 | 0.5834
35.65 | 214.49 | 0.5845
35.73 | 211.07 | 0.5856
35.81 | 211.76 | 0.5868
35.89 | 212.67 | 0.5881
35.97 | 213.97 | 0.5896
36.05 | 214.03 | 0.5913
36.13 | 215.49 | 0.5932
36.21 | 217.42 | 0.5951
36.29 | 219.66 | 0.5974
36.37 | 221.57 | 0.5993
36.45 | 223.53 | 0.6014
36.53 | 223.54 | 0.6031
36.61 | 225.1 | 0.605
36.69 | 225.74 | 0.6062
36.77 | 226.76 | 0.6077
36.85 | 227.33 | 0.609
36.93 | 227.9 | 0.61
37.01 | 228.61 | 0.6111
37.09 | 229.27 | 0.6121
37.17 | 230.13 | 0.6132
37.25 | 230.84 | 0.614
37.33 | 231.54 | 0.6151
37.41 | 232.37 | 0.6159
37.49 | 233.37 | 0.617
37.57 | 234.19 | 0.6181
37.65 | 235.02 | 0.6191
37.73 | 235.83 | 0.6202
37.81 | 235.67 | 0.6212
37.89 | 236.25 | 0.6223
37.97 | 236.95 | 0.6235
38.05 | 237.32 | 0.6246
38.13 | 176.22 | 0.6261
38.21 | 126.95 | 0.6273
38.29 | 125.63 | 0.6284
38.37 | 125.59 | 0.6292
38.45 | 125.27 | 0.6301
38.53 | 124.93 | 0.6311
38.61 | 125.4 | 0.6322
38.69 | 126.19 | 0.633
38.77 | 123.16 | 0.6343
38.85 | 122.03 | 0.6358
38.93 | 122.05 | 0.637
39.01 | 123.34 | 0.6387
39.09 | 125.16 | 0.6411
39.17 | 127.35 | 0.6434
39.25 | 127.37 | 0.6455
39.33 | 128.39 | 0.6476
39.41 | 129.57 | 0.6497
39.49 | 130.97 | 0.6516
39.57 | 132.27 | 0.6533
39.65 | 132.67 | 0.6548
39.73 | 133.07 | 0.656
39.81 | 133.04 | 0.6573
39.89 | 133.01 | 0.6584
39.97 | 133.33 | 0.6594
40.05 | 134.62 | 0.6609
40.13 | 134.95 | 0.6617
40.21 | 135.6 | 0.6628
40.29 | 136.22 | 0.6641
40.37 | 136.56 | 0.6653
40.45 | 133.53 | 0.6664
40.53 | 133.51 | 0.6676
40.61 | 133.54 | 0.6687
40.69 | 133.7 | 0.67
40.77 | 133.7 | 0.6712
40.85 | 117.42 | 0.6725
40.93 | 115.86 | 0.6738
41.01 | 115.45 | 0.675
41.09 | 115.63 | 0.6761
41.17 | 114.41 | 0.6773
41.25 | 114.52 | 0.6784
41.33 | 115.04 | 0.6795
41.41 | 115.08 | 0.6805
41.49 | 115.77 | 0.6816
41.57 | 116.48 | 0.6826
41.65 | 117.56 | 0.6841
41.73 | 118.64 | 0.6854
41.81 | 120.31 | 0.6873
41.89 | 117.9 | 0.689
41.97 | 117.57 | 0.6913
42.05 | 119.17 | 0.6936
42.13 | 121.26 | 0.6957
42.21 | 122.93 | 0.698
42.29 | 123.29 | 0.6999
42.37 | 124.12 | 0.7018
42.45 | 125.06 | 0.7033
42.53 | 125.33 | 0.7046
42.61 | 124.87 | 0.7058
42.69 | 124.68 | 0.7071
42.77 | 124.95 | 0.7079
42.85 | 125.41 | 0.709
42.93 | 126.1 | 0.7101
43.01 | 126.64 | 0.7111
43.09 | 127.23 | 0.712
43.17 | 127.94 | 0.713
43.25 | 128.72 | 0.7143
43.33 | 129.24 | 0.7153
43.41 | 130.06 | 0.7166
43.49 | 130.83 | 0.7177
43.57 | 131.53 | 0.7189
43.65 | 132.27 | 0.7202
43.73 | 133.38 | 0.7214
43.81 | 134.32 | 0.7227
43.89 | 134.63 | 0.7238
43.97 | 135.25 | 0.725
44.05 | 135.85 | 0.7261
44.13 | 136.34 | 0.7271
44.21 | 136.73 | 0.7282
44.29 | 137.12 | 0.7295
44.37 | 137.73 | 0.7305
44.45 | 138.52 | 0.7318
44.53 | 139.42 | 0.7333
44.61 | 140.96 | 0.735
44.69 | 142.77 | 0.7369
44.77 | 143.92 | 0.7392
44.85 | 145.94 | 0.7413
44.93 | 147.55 | 0.7434
45.01 | 149.28 | 0.7455
45.09 | 150.45 | 0.7474
45.17 | 148.9 | 0.7491
45.25 | 150.02 | 0.7512
45.33 | 149.91 | 0.7523
45.41 | 149.49 | 0.7537
45.49 | 144.68 | 0.7548
45.57 | 143.6 | 0.7561
45.65 | 143.07 | 0.7571
45.73 | 142.9 | 0.7582
45.81 | 143.21 | 0.7592
45.89 | 140.44 | 0.7603
45.97 | 139.97 | 0.7613
46.05 | 140.02 | 0.7624
46.13 | 139.71 | 0.7637
46.21 | 140.15 | 0.7647
46.29 | 140.57 | 0.766
46.37 | 141.54 | 0.7674
46.45 | 142.19 | 0.7685
46.53 | 143.17 | 0.77
46.61 | 144.03 | 0.7712
46.69 | 145.02 | 0.7723
46.77 | 145.66 | 0.7736
46.85 | 145.98 | 0.7746
46.93 | 146.75 | 0.7759
47.01 | 147.18 | 0.7769
47.09 | 147.86 | 0.778
47.17 | 148.7 | 0.7793
47.25 | 150.26 | 0.781
47.33 | 151.7 | 0.7824
47.41 | 152.98 | 0.7841
47.49 | 154.96 | 0.786
47.57 | 156.41 | 0.7881
47.65 | 157.79 | 0.79
47.73 | 159.52 | 0.7921
47.81 | 160.9 | 0.7945
47.89 | 161.63 | 0.7961
47.97 | 162.5 | 0.798
48.05 | 163.34 | 0.7995
48.13 | 164.53 | 0.801
48.21 | 162.99 | 0.8023
48.29 | 163.37 | 0.8033
48.37 | 163.36 | 0.8044
48.45 | 162.19 | 0.8048
48.53 | 161.7 | 0.8056
48.61 | 161.02 | 0.8063
48.69 | 161.54 | 0.8073
48.77 | 161.97 | 0.8082
48.85 | 162.39 | 0.8092
48.93 | 163.37 | 0.8103
49.01 | 164.09 | 0.8116
49.09 | 164.9 | 0.8126
49.17 | 165.62 | 0.8137
49.25 | 166.57 | 0.8149
49.33 | 167.38 | 0.8162
49.41 | 168.1 | 0.8172
49.49 | 168.83 | 0.8185
49.57 | 169.56 | 0.8196
49.65 | 169.61 | 0.8206
49.73 | 169.95 | 0.8217
49.81 | 170.75 | 0.8227
49.89 | 171.5 | 0.8238
49.97 | 172.23 | 0.8248
50.05 | 173.17 | 0.8259
50.13 | 174.41 | 0.8272
50.21 | 175.43 | 0.8284
50.29 | 177.33 | 0.8303
50.37 | 179.08 | 0.832
50.45 | 181.15 | 0.8341
50.53 | 182.56 | 0.8362
50.61 | 184.54 | 0.8381
50.69 | 186.08 | 0.8402
50.77 | 187.08 | 0.8424
50.85 | 188.35 | 0.8438
50.93 | 189.54 | 0.8455
51.01 | 190.38 | 0.847
51.09 | 190.9 | 0.8483
51.17 | 190.67 | 0.8493
51.25 | 190.91 | 0.8506
51.33 | 191.41 | 0.8514
51.41 | 191.45 | 0.8525
51.49 | 191.67 | 0.8535
51.57 | 191.79 | 0.8544
51.65 | 191.94 | 0.8552
51.73 | 191.18 | 0.8563
51.81 | 191.33 | 0.8573
51.89 | 191.8 | 0.8582
51.97 | 192.41 | 0.8595
52.05 | 192.88 | 0.8603
52.13 | 193.33 | 0.8616
52.21 | 193.87 | 0.8626
52.29 | 194.22 | 0.8639
52.37 | 195.33 | 0.8649
52.45 | 196.15 | 0.8662
52.53 | 196.77 | 0.8673
52.61 | 197.48 | 0.8683
52.69 | 198.3 | 0.8694
52.77 | 198.59 | 0.8704
52.85 | 197.24 | 0.8717
52.93 | 196.73 | 0.8725
53.01 | 197.05 | 0.8736
53.09 | 197.45 | 0.8749
53.17 | 198.42 | 0.8761
53.25 | 199.64 | 0.8776
53.33 | 201.33 | 0.8791
53.41 | 203.16 | 0.881
53.49 | 205.71 | 0.8829
53.57 | 207.78 | 0.885
53.65 | 209.74 | 0.8871
53.73 | 211.73 | 0.8892
53.81 | 213.53 | 0.8911
53.89 | 215.05 | 0.8928
53.97 | 216.27 | 0.8943
54.05 | 217.47 | 0.8957
54.13 | 218.27 | 0.897
54.21 | 218.87 | 0.8981
54.29 | 219.42 | 0.8991
54.37 | 219.96 | 0.9002
54.45 | 220.69 | 0.901
54.53 | 220.86 | 0.9021
54.61 | 221.15 | 0.9029
54.69 | 221.83 | 0.904
54.77 | 222.33 | 0.9048
54.85 | 223.07 | 0.9059
54.93 | 223.52 | 0.9069
55.01 | 224.59 | 0.908
55.09 | 225.39 | 0.909
55.17 | 226.27 | 0.9101
55.25 | 227.13 | 0.9114
55.33 | 228.27 | 0.9124
55.41 | 229.2 | 0.9137
55.49 | 230.1 | 0.9147
55.57 | 230.69 | 0.9158
55.65 | 231.28 | 0.9166
55.73 | 231.6 | 0.9177
55.81 | 232.3 | 0.9185
55.89 | 233.11 | 0.9196
55.97 | 233.81 | 0.9206
56.05 | 234.84 | 0.9217
56.13 | 235.97 | 0.9232
56.21 | 237.05 | 0.9244
56.29 | 238.49 | 0.9261
56.37 | 240.64 | 0.928
56.45 | 242.89 | 0.9306
56.53 | 245.23 | 0.9327
56.61 | 247.26 | 0.935
56.69 | 249.57 | 0.9373
56.77 | 251.24 | 0.9392
56.85 | 253.01 | 0.9409
56.93 | 254.28 | 0.9426
57.01 | 255.45 | 0.9439
57.09 | 256.21 | 0.9451
57.17 | 256.8 | 0.9462
57.25 | 257.52 | 0.9472
57.33 | 258.62 | 0.9485
57.41 | 259.3 | 0.9496
57.49 | 259.27 | 0.9506
57.57 | 259.82 | 0.9517
57.65 | 260.73 | 0.9527
57.73 | 261.53 | 0.9542
57.81 | 261.67 | 0.9553
57.89 | 260.59 | 0.9563
57.97 | 260.65 | 0.9576
58.05 | 260.78 | 0.9586
58.13 | 261.7 | 0.9599
58.21 | 262.42 | 0.9612
58.29 | 263.07 | 0.9624
58.37 | 262.94 | 0.9635
58.45 | 263.17 | 0.9645
58.53 | 263.32 | 0.9656
58.61 | 263.76 | 0.9666
58.69 | 264.48 | 0.9677
58.77 | 265.39 | 0.9688
58.85 | 266.15 | 0.97
58.93 | 266.55 | 0.9713
59.01 | 267.85 | 0.9728
59.09 | 269.61 | 0.9745
59.17 | 271.79 | 0.9764
59.25 | 274.55 | 0.9785
59.33 | 277.47 | 0.9808
59.41 | 280.12 | 0.9831
59.49 | 282.79 | 0.985
59.57 | 285.23 | 0.9871
59.65 | 287.38 | 0.989
59.73 | 289.12 | 0.9907
59.81 | 290.69 | 0.992
59.89 | 292.01 | 0.9932
59.97 | 293.06 | 0.9943
60.05 | 294.08 | 0.9956
60.13 | 294.79 | 0.9964
60.21 | 295.93 | 0.9975
60.29 | 296.96 | 0.9985
60.37 | 297.8 | 0.9994
60.45 | 298.89 | 1.0004
60.53 | 299.95 | 1.0017
60.61 | 301 | 1.0027
60.69 | 302.25 | 1.0038
60.77 | 303.44 | 1.005
60.85 | 304.61 | 1.0063
60.93 | 305.91 | 1.0076
61.01 | 307.04 | 1.0088
61.09 | 307.73 | 1.0101
61.17 | 307.5 | 1.0112
61.25 | 308.13 | 1.0124
61.33 | 308.89 | 1.0135
61.41 | 309.55 | 1.0145
61.49 | 310.28 | 1.0156
61.57 | 310.8 | 1.0167
61.65 | 311.69 | 1.0177
61.73 | 312.7 | 1.019
61.81 | 314.11 | 1.0202
61.89 | 315.98 | 1.0219
61.97 | 318.07 | 1.0238
62.05 | 320.93 | 1.0259
62.13 | 324 | 1.0283
62.21 | 326.5 | 1.0304
62.29 | 328.41 | 1.0325
62.37 | 330.82 | 1.0346
62.45 | 332.62 | 1.0363
62.53 | 334.39 | 1.038
62.61 | 336.28 | 1.0399
62.69 | 337.53 | 1.0409
62.77 | 338.75 | 1.0422
62.85 | 339.71 | 1.0435
62.93 | 340.49 | 1.0445
63.01 | 341.61 | 1.0456
63.09 | 342.45 | 1.0466
63.17 | 343.16 | 1.0477
63.25 | 344.14 | 1.0487
63.33 | 345.48 | 1.05
63.41 | 346.55 | 1.051
63.49 | 347.99 | 1.0523
63.57 | 349.37 | 1.0536
63.65 | 350.97 | 1.0548
63.73 | 352.3 | 1.0563
63.81 | 353.97 | 1.0576
63.89 | 355.33 | 1.0589
63.97 | 356.68 | 1.0601
64.05 | 358.02 | 1.0612
64.13 | 359.35 | 1.0624
64.21 | 360.46 | 1.0635
64.29 | 361.54 | 1.0646
64.37 | 362.64 | 1.0656
64.45 | 363.97 | 1.0667
64.53 | 365.32 | 1.0679
64.61 | 367.39 | 1.0696
64.69 | 369.09 | 1.0711
64.77 | 371.25 | 1.0728
64.85 | 373.78 | 1.0747
64.93 | 376.11 | 1.0768
65.01 | 379.18 | 1.0789
65.09 | 382.02 | 1.081
65.17 | 384.53 | 1.0831
65.25 | 386.9 | 1.0852
65.33 | 388.72 | 1.0867
65.41 | 390.47 | 1.0882
65.49 | 391.87 | 1.0897
65.57 | 393.28 | 1.0909
65.65 | 394.33 | 1.092
65.73 | 395.11 | 1.093
65.81 | 395.42 | 1.0935
65.89 | 396.58 | 1.0947
65.97 | 397.24 | 1.0956
66.05 | 398.07 | 1.0964
66.13 | 398.57 | 1.0971
66.21 | 399.29 | 1.0979
66.29 | 400.37 | 1.0989
66.37 | 401.52 | 1.1002
66.45 | 402.98 | 1.1013
66.53 | 404.09 | 1.1025
66.61 | 405.24 | 1.1038
66.69 | 406.73 | 1.1051
66.77 | 407.94 | 1.1061
66.85 | 408.95 | 1.1074
66.93 | 409.85 | 1.1084
67.01 | 411 | 1.1095
67.09 | 411.97 | 1.1106
67.17 | 413.01 | 1.1116
67.25 | 414.01 | 1.1127
67.33 | 415.15 | 1.1137
67.41 | 416.37 | 1.1148
67.49 | 417.65 | 1.1158
67.57 | 419.71 | 1.1177
67.65 | 421.53 | 1.1192
67.73 | 423.5 | 1.1209
67.81 | 426 | 1.1226
67.89 | 428.52 | 1.1247
67.97 | 431 | 1.1266
68.05 | 433.46 | 1.1287
68.13 | 435.83 | 1.1306
68.21 | 437.93 | 1.1323
68.29 | 439.58 | 1.1338
68.37 | 441.06 | 1.1352
68.45 | 442.16 | 1.1365
68.53 | 443.19 | 1.1378
68.61 | 444.12 | 1.1388
68.69 | 444.96 | 1.1399
68.77 | 445.8 | 1.1409
68.85 | 446.84 | 1.142
68.93 | 447.56 | 1.1428
69.01 | 448.41 | 1.1437
69.09 | 449.26 | 1.1447
69.17 | 449.89 | 1.1458
69.25 | 450.84 | 1.1468
69.33 | 451.83 | 1.1477
69.41 | 452.86 | 1.149
69.49 | 453.77 | 1.15
69.57 | 455.06 | 1.1511
69.65 | 456.3 | 1.1523
69.73 | 457.52 | 1.1536
69.81 | 458.88 | 1.1547
69.89 | 460 | 1.1559
69.97 | 461.1 | 1.157
70.05 | 462.03 | 1.1578
70.13 | 463.51 | 1.1591
70.21 | 464.4 | 1.1601
70.29 | 465.16 | 1.1612
70.37 | 466.4 | 1.1623
70.45 | 467.74 | 1.1635
70.53 | 469.22 | 1.1648
70.61 | 470.6 | 1.1663
70.69 | 472.78 | 1.168
70.77 | 475.31 | 1.1698
70.85 | 477.58 | 1.1717
70.93 | 479.73 | 1.1736
71.01 | 482 | 1.1758
71.09 | 484.22 | 1.1779
71.17 | 485.88 | 1.1796
71.25 | 487.16 | 1.1812
71.33 | 488.86 | 1.1827
71.41 | 490.01 | 1.1842
71.49 | 491.22 | 1.1853
71.57 | 492.21 | 1.1865
71.65 | 493.17 | 1.1876
71.73 | 494.05 | 1.1884
71.81 | 494.9 | 1.1895
71.89 | 495.71 | 1.1905
71.97 | 496.53 | 1.1914
72.05 | 497.4 | 1.1922
72.13 | 498.42 | 1.1933
72.21 | 499.47 | 1.1943
72.29 | 500.37 | 1.1954
72.37 | 501.37 | 1.1964
72.45 | 502.62 | 1.1975
72.53 | 503.75 | 1.1988
72.61 | 504.73 | 1.1998
72.69 | 505.97 | 1.2009
72.77 | 507.34 | 1.2021
72.85 | 508.33 | 1.2032
72.93 | 509.39 | 1.2042
73.01 | 510.43 | 1.2053
73.09 | 511.39 | 1.2061
73.17 | 511.99 | 1.207
73.25 | 513.05 | 1.208
73.33 | 514.14 | 1.2093
73.41 | 515.43 | 1.2106
73.49 | 516.92 | 1.2118
73.57 | 518.5 | 1.2133
73.65 | 520.78 | 1.2154
73.73 | 523.37 | 1.2175
73.81 | 526.17 | 1.2199
73.89 | 528.97 | 1.2222
73.97 | 531.4 | 1.2245
74.05 | 533.36 | 1.2264
74.13 | 535.49 | 1.2281
74.21 | 537.15 | 1.2296
74.29 | 538.54 | 1.2313
74.37 | 539.44 | 1.2323
74.45 | 540.5 | 1.2336
74.53 | 541.27 | 1.2346
74.61 | 542.1 | 1.2357
74.69 | 543.42 | 1.237
74.77 | 544.39 | 1.2378
74.85 | 545.49 | 1.2389
74.93 | 546.69 | 1.2401
75.01 | 547.66 | 1.2412
75.09 | 549.31 | 1.2424
75.17 | 550.01 | 1.2437
75.25 | 551 | 1.2448
75.33 | 552.2 | 1.246
75.41 | 553.16 | 1.2471
75.49 | 554.27 | 1.2483
75.57 | 555.36 | 1.2496
75.65 | 556.55 | 1.2507
75.73 | 557.32 | 1.2519
75.81 | 558.3 | 1.253
75.89 | 559.48 | 1.254
75.97 | 560.51 | 1.2551
76.05 | 561.25 | 1.2562
76.13 | 562.37 | 1.2572
76.21 | 563.47 | 1.2585
76.29 | 564.65 | 1.2597
76.37 | 565.9 | 1.2612
76.45 | 567.76 | 1.2629
76.53 | 569.67 | 1.265
76.61 | 572.2 | 1.2673
76.69 | 574.46 | 1.2694
76.77 | 576.82 | 1.2718
76.85 | 578.89 | 1.2739
76.93 | 580.71 | 1.2758
77.01 | 582.32 | 1.2775
77.09 | -1.74 | 1.2819
77.17 | -1.51 | 1.2827
77.25 | -1.51 | 1.2836
77.33 | -1.44 | 1.2844
77.41 | -1.45 | 1.2855
77.49 | -1.48 | 1.2863
77.57 | -1.6 | 1.2874
77.65 | -1.6 | 1.2884
77.73 | -1.58 | 1.2895
77.81 | -1.68 | 1.2905
77.89 | -1.53 | 1.2916
77.95 | -1.52 | 1.2924

## Metadata
Field | Value
Phial number | 70
Batch | B
Thickness_mm
Width_mm
Speed_mm_per_min | 1
Breaking_mode | CE