## Data
Time_s | Load_N | Extension_mm
0.16 | -0.23 | 0
0.2 | -0.19 | 0
0.24 | -0.15 | 0.0002
0.28 | -0.23 | 0.0006
0.32 | -0.18 | 0.0023
0.36 | -0.17 | 0.003
0.4 | -0.22 | 0.0041
0.44 | -0.29 | 0.0051
0.48 | -0.22 | 0.0061
0.52 | -0.29 | 0.0071
0.56 | -0.18 | 0.008
0.6 | -0.26 | 0.0092
0.64 | -0.26 | 0.0103
0.68 | -0.18 | 0.0115
0.72 | -0.35 | 0.0129
0.76 | -0.39 | 0.0145
0.8 | -0.34 | 0.0164
0.84 | -0.36 | 0.0185
0.88 | -0.34 | 0.0206
0.92 | -0.43 | 0.0227
0.96 | -0.49 | 0.0248
1 | -0.39 | 0.0268
1.04 | -0.43 | 0.0286
1.08 | -0.43 | 0.03
1.12 | -0.45 | 0.0314
1.16 | -0.39 | 0.0327
1.2 | -0.33 | 0.0342
1.24 | -0.29 | 0.035
1.28 | -0.46 | 0.0362
1.32 | -0.43 | 0.0373
1.36 | -0.34 | 0.0382
1.4 | -0.35 | 0.0392
1.44 | -0.29 | 0.0403
1.48 | -0.34 | 0.0414
1.52 | -0.42 | 0.0426
1.56 | -0.33 | 0.0437
1.6 | -0.4 | 0.0449
1.64 | -0.31 | 0.0462
1.68 | -0.34 | 0.0475
1.72 | -0.27 | 0.0487
1.76 | -0.31 | 0.05
1.8 | -0.21 | 0.0512
1.84 | -0.43 | 0.0523
1.88 | -0.4 | 0.0534
1.92 | -0.3 | 0.0547
1.96 | -0.42 | 0.0557
2 | -0.35 | 0.0568
2.04 | -0.32 | 0.0579
2.08 | -0.43 | 0.0591
2.12 | -0.24 | 0.0603
2.16 | -0.41 | 0.0621
2.2 | -0.37 | 0.0636
2.24 | -0.3 | 0.0654
2.28 | -0.39 | 0.0676
2.32 | -0.24 | 0.0698
2.36 | -0.36 | 0.0721
2.4 | -0.43 | 0.0743
2.44 | -0.27 | 0.0763
2.48 | -0.39 | 0.078
2.52 | -0.36 | 0.0797
2.56 | -0.34 | 0.0811
2.6 | -0.36 | 0.0823
2.64 | -0.3 | 0.0833
2.68 | -0.28 | 0.084
2.72 | -0.25 | 0.0844
2.76 | -0.18 | 0.0848
2.8 | -0.02 | 0.0858
2.84 | -0.17 | 0.0869
2.88 | -0.17 | 0.0878
2.92 | -0.13 | 0.0887
2.96 | -0.18 | 0.0899
3 | -0.11 | 0.0909
3.04 | -0.36 | 0.092
3.08 | -0.15 | 0.0932
3.12 | -0.13 | 0.0943
3.16 | -0.34 | 0.0955
3.2 | -0.16 | 0.0966
3.24 | -0.18 | 0.0978
3.28 | -0.33 | 0.099
3.32 | -0.1 | 0.1
3.36 | -0.19 | 0.1011
3.4 | -0.25 | 0.1021
3.44 | -0.26 | 0.1031
3.48 | -0.25 | 0.1042
3.52 | -0.15 | 0.1053
3.56 | -0.21 | 0.1063
3.6 | -0.15 | 0.1078
3.64 | -0.28 | 0.1095
3.68 | -0.15 | 0.1112
3.72 | -0.29 | 0.1131
3.76 | -0.17 | 0.1153
3.8 | -0.24 | 0.1175
3.84 | -0.21 | 0.1199
3.88 | -0.14 | 0.122
3.92 | -0.19 | 0.1238
3.96 | -0.23 | 0.1256
4 | -0.17 | 0.1268
4.04 | -0.3 | 0.1281
4.08 | -0.17 | 0.1292
4.12 | -0.13 | 0.1303
4.16 | -0.15 | 0.1312
4.2 | -0.22 | 0.1322
4.24 | -0.23 | 0.1331
4.28 | -0.44 | 0.1341
4.32 | -0.29 | 0.135
4.36 | -0.3 | 0.1361
4.4 | -0.45 | 0.1371
4.44 | -0.33 | 0.138
4.48 | -0.4 | 0.1392
4.52 | -0.38 | 0.1403
4.56 | -0.31 | 0.1414
4.6 | -0.43 | 0.1425
4.64 | -0.4 | 0.1437
4.68 | -0.24 | 0.145
4.72 | -0.45 | 0.146
4.76 | -0.27 | 0.1472
4.8 | -0.27 | 0.1482
4.84 | -0.39 | 0.1493
4.88 | -0.28 | 0.1502
4.92 | -0.44 | 0.1514
4.96 | -0.38 | 0.1526
5 | -0.34 | 0.1536
5.04 | -0.39 | 0.1548
5.08 | -0.38 | 0.156
5.12 | -0.33 | 0.1576
5.16 | -0.52 | 0.1592
5.2 | -0.35 | 0.1611
5.24 | -0.39 | 0.1631
5.28 | -0.43 | 0.1655
5.32 | -0.39 | 0.1682
5.36 | -0.4 | 0.1704
5.4 | -0.42 | 0.1722
5.44 | -0.32 | 0.1739
5.48 | -0.34 | 0.1752
5.52 | -0.44 | 0.1766
5.56 | -0.19 | 0.1776
5.6 | -0.33 | 0.1785
5.64 | -0.39 | 0.1796
5.68 | -0.35 | 0.1806
5.72 | -0.49 | 0.1815
5.76 | -0.37 | 0.1825
5.8 | -0.31 | 0.1834
5.84 | -0.47 | 0.1844
5.88 | -0.35 | 0.1855
5.92 | -0.44 | 0.1865
5.96 | -0.43 | 0.1875
6 | -0.3 | 0.1886
6.04 | -0.38 | 0.1897
6.08 | -0.47 | 0.1909
6.12 | -0.4 | 0.192
6.16 | -0.41 | 0.1931
6.2 | -0.35 | 0.1942
6.24 | -0.31 | 0.1953
6.28 | -0.37 | 0.1962
6.32 | -0.27 | 0.1972
6.36 | -0.42 | 0.1981
6.4 | -0.38 | 0.199
6.44 | -0.36 | 0.2
6.48 | -0.42 | 0.2011
6.52 | -0.35 | 0.2024
6.56 | -0.27 | 0.2039
6.6 | -0.4 | 0.2054
6.64 | -0.28 | 0.2073
6.68 | -0.26 | 0.2096
6.72 | -0.48 | 0.2121
6.76 | -0.35 | 0.2145
6.8 | -0.37 | 0.2168
6.84 | -0.42 | 0.2188
6.88 | -0.37 | 0.2205
6.92 | -0.41 | 0.222
6.96 | -0.37 | 0.2233
7 | -0.33 | 0.2244
7.04 | -0.44 | 0.2254
7.08 | -0.34 | 0.2264
7.12 | -0.24 | 0.2275
7.16 | -0.28 | 0.2289
7.2 | -0.1 | 0.2298
7.24 | -0.23 | 0.2308
7.28 | -0.2 | 0.2323
7.32 | -0.01 | 0.2333
7.36 | -0.07 | 0.2342
7.4 | -0.27 | 0.2355
7.44 | -0.13 | 0.2366
7.48 | -0.14 | 0.2378
7.52 | -0.2 | 0.2391
7.56 | -0.06 | 0.2402
7.6 | -0.34 | 0.2414
7.64 | -0.27 | 0.2426
7.68 | -0.16 | 0.2437
7.72 | -0.23 | 0.2448
7.76 | -0.14 | 0.2458
7.8 | -0.09 | 0.2469
7.84 | -0.13 | 0.2478
7.88 | -0.03 | 0.249
7.92 | -0.16 | 0.25
7.96 | -0.14 | 0.2514
8 | -0.11 | 0.253
8.04 | -0.22 | 0.2546
8.08 | -0.22 | 0.2566
8.12 | -0.17 | 0.2589
8.16 | -0.27 | 0.2614
8.2 | -0.19 | 0.2638
8.24 | -0.18 | 0.266
8.28 | -0.27 | 0.268
8.32 | -0.16 | 0.2698
8.36 | -0.28 | 0.2713
8.4 | -0.17 | 0.2724
8.44 | -0.13 | 0.2736
8.48 | -0.19 | 0.2746
8.52 | -0.07 | 0.2756
8.56 | -0.1 | 0.2766
8.6 | -0.24 | 0.2777
8.64 | -0.27 | 0.2786
8.68 | -0.14 | 0.2797
8.72 | -0.36 | 0.2806
8.76 | -0.33 | 0.2819
8.8 | -0.29 | 0.283
8.84 | -0.29 | 0.2842
8.88 | -0.2 | 0.2854
8.92 | -0.24 | 0.2868
8.96 | -0.32 | 0.2879
9 | -0.11 | 0.2891
9.04 | -0.33 | 0.2904
9.08 | -0.17 | 0.2915
9.12 | -0.11 | 0.2927
9.16 | -0.25 | 0.2937
9.2 | -0.23 | 0.2947
9.24 | -0.21 | 0.2957
9.28 | -0.33 | 0.2969
9.32 | -0.24 | 0.2981
9.36 | -0.33 | 0.2992
9.4 | -0.37 | 0.3008
9.44 | -0.37 | 0.3025
9.48 | -0.37 | 0.3045
9.52 | -0.36 | 0.3069
9.56 | -0.33 | 0.3092
9.6 | -0.42 | 0.3115
9.64 | -0.44 | 0.3137
9.68 | -0.39 | 0.3157
9.72 | -0.47 | 0.3175
9.76 | -0.4 | 0.319
9.8 | -0.35 | 0.3203
9.84 | -0.43 | 0.3219
9.88 | -0.28 | 0.3228
9.92 | -0.35 | 0.324
9.96 | -0.38 | 0.3251
10 | -0.32 | 0.326
10.04 | -0.43 | 0.3271
10.08 | -0.43 | 0.3281
10.12 | -0.4 | 0.3292
10.16 | -0.44 | 0.3304
10.2 | -0.34 | 0.3317
10.24 | -0.31 | 0.333
10.28 | -0.48 | 0.3342
10.32 | -0.33 | 0.3355
10.36 | -0.41 | 0.3368
10.4 | -0.34 | 0.3381
10.44 | -0.34 | 0.3393
10.48 | -0.34 | 0.3405
10.52 | -0.41 | 0.3416
10.56 | -0.35 | 0.3427
10.6 | -0.47 | 0.3437
10.64 | -0.32 | 0.3448
10.68 | -0.35 | 0.3458
10.72 | -0.47 | 0.347
10.76 | -0.19 | 0.3482
10.8 | -0.5 | 0.3499
10.84 | -0.47 | 0.3513
10.88 | -0.24 | 0.3529
10.92 | -0.48 | 0.3549
10.96 | -0.43 | 0.357
11 | -0.33 | 0.3591
11.04 | -0.42 | 0.3614
11.08 | -0.39 | 0.3636
11.12 | -0.32 | 0.3653
11.16 | -0.39 | 0.3668
11.2 | -0.35 | 0.3683
11.24 | -0.28 | 0.3697
11.28 | -0.39 | 0.371
11.32 | -0.28 | 0.372
11.36 | -0.26 | 0.3726
11.4 | -0.26 | 0.3733
11.44 | -0.15 | 0.3735
11.48 | -0.25 | 0.3747
11.52 | -0.22 | 0.3758
11.56 | -0.19 | 0.3767
11.6 | -0.23 | 0.3777
11.64 | -0.22 | 0.3789
11.68 | -0.27 | 0.38
11.72 | -0.23 | 0.3812
11.76 | -0.2 | 0.3824
11.8 | -0.25 | 0.3836
11.84 | -0.25 | 0.3848
11.88 | -0.22 | 0.3859
11.92 | -0.3 | 0.3871
11.96 | -0.3 | 0.3882
12 | -0.2 | 0.3892
12.04 | -0.22 | 0.3903
12.08 | -0.01 | 0.3913
12.12 | -0.07 | 0.3923
12.16 | -0.17 | 0.3933
12.2 | 0.09 | 0.3945
12.24 | 0.04 | 0.3958
12.28 | -0.01 | 0.3974
12.32 | 0.31 | 0.3991
12.36 | 0.21 | 0.4008
12.4 | 0.6 | 0.4029
12.44 | 1 | 0.4049
12.48 | 1.53 | 0.407
12.52 | 2.09 | 0.4092
12.56 | 2.84 | 0.4111
12.6 | 3.55 | 0.413
12.64 | 4.27 | 0.4144
12.68 | 4.82 | 0.4158
12.72 | 5.21 | 0.417
12.76 | 5.82 | 0.418
12.8 | 6.25 | 0.4192
12.84 | 6.68 | 0.4201
12.88 | 7.02 | 0.421
12.92 | 7.39 | 0.422
12.96 | 7.77 | 0.4231
13 | 8.23 | 0.4239
13.04 | 8.63 | 0.425
13.08 | 9.24 | 0.426
13.12 | 9.62 | 0.4271
13.16 | 10.06 | 0.4281
13.2 | 10.67 | 0.4293
13.24 | 11.08 | 0.4305
13.28 | 11.65 | 0.4317
13.32 | 12.18 | 0.4328
13.36 | 12.81 | 0.4341
13.4 | 13.35 | 0.4352
13.44 | 13.95 | 0.4363
13.48 | 14.33 | 0.4374
13.52 | 14.94 | 0.4384
13.56 | 15.53 | 0.4395
13.6 | 15.95 | 0.4406
13.64 | 16.4 | 0.4416
13.68 | 17.07 | 0.4429
13.72 | 17.56 | 0.4442
13.76 | 18.35 | 0.4457
13.8 | 19.07 | 0.4472
13.84 | 20 | 0.4492
13.88 | 21.02 | 0.4514
13.92 | 22 | 0.4536
13.96 | 23.17 | 0.4558
14 | 24.31 | 0.4579
14.04 | 25.32 | 0.4599
14.08 | 26.2 | 0.4616
14.12 | 27 | 0.463
14.16 | 27.63 | 0.4642
14.2 | 28.37 | 0.4655
14.24 | 28.78 | 0.4663
14.28 | 29.22 | 0.4674
14.32 | 29.77 | 0.4684
14.36 | 30.23 | 0.4694
14.4 | 30.78 | 0.4703
14.44 | 31.32 | 0.4713
14.48 | 31.66 | 0.4722
14.52 | 32.19 | 0.4733
14.56 | 32.68 | 0.4742
14.6 | 33.15 | 0.4754
14.64 | 34.03 | 0.4765
14.68 | 34.51 | 0.4776
14.72 | 34.95 | 0.4788
14.76 | 35.65 | 0.4798
14.8 | 36.26 | 0.481
14.84 | 36.82 | 0.4822
14.88 | 37.55 | 0.4833
14.92 | 37.82 | 0.4843
14.96 | 38.27 | 0.4852
15 | 38.76 | 0.4862
15.04 | 39.23 | 0.487
15.08 | 39.68 | 0.4881
15.12 | 40.24 | 0.4891
15.16 | 40.59 | 0.4903
15.2 | 41.46 | 0.4919
15.24 | 42.09 | 0.4931
15.28 | 42.64 | 0.4948
15.32 | 43.79 | 0.4972
15.36 | 44.83 | 0.4997
15.4 | 45.86 | 0.5021
15.44 | 46.93 | 0.5044
15.48 | 47.65 | 0.5064
15.52 | 48.35 | 0.5081
15.56 | 48.9 | 0.5097
15.6 | 49.15 | 0.511
15.64 | 49.7 | 0.5121
15.68 | 49.84 | 0.5132
15.72 | 50.07 | 0.5142
15.76 | 50.53 | 0.5151
15.8 | 50.85 | 0.5166
15.84 | 51.43 | 0.5176
15.88 | 51.47 | 0.5185
15.92 | 51.77 | 0.5197
15.96 | 52.38 | 0.5211
16 | 52.39 | 0.522
16.04 | 52.47 | 0.5232
16.08 | 52.76 | 0.5244
16.12 | 53.13 | 0.5255
16.16 | 53.23 | 0.5267
16.2 | 53.62 | 0.528
16.24 | 53.76 | 0.5292
16.28 | 53.97 | 0.5303
16.32 | 54.26 | 0.5315
16.36 | 54.31 | 0.5326
16.4 | 54.58 | 0.5336
16.44 | 54.86 | 0.5347
16.48 | 54.95 | 0.5358
16.52 | 55.16 | 0.5368
16.56 | 55.43 | 0.5379
16.6 | 55.75 | 0.5391
16.64 | 56.22 | 0.5407
16.68 | 56.71 | 0.5423
16.72 | 57.22 | 0.5442
16.76 | 58.18 | 0.5465
16.8 | 58.95 | 0.5492
16.84 | 59.78 | 0.5516
16.88 | 60.62 | 0.5537
16.92 | 61.02 | 0.5557
16.96 | 61.78 | 0.5576
17 | 62.34 | 0.5592
17.04 | 62.4 | 0.5604
17.08 | 62.92 | 0.5616
17.12 | 63.27 | 0.5627
17.16 | 63.29 | 0.5636
17.2 | 63.6 | 0.5645
17.24 | 63.85 | 0.5657
17.28 | 64.19 | 0.5667
17.32 | 64.56 | 0.5676
17.36 | 64.84 | 0.5687
17.4 | 65.09 | 0.5697
17.44 | 65.74 | 0.5709
17.48 | 66.12 | 0.5721
17.52 | 66.68 | 0.5732
17.56 | 67.12 | 0.5745
17.6 | 67.48 | 0.5756
17.64 | 68.13 | 0.5769
17.68 | 68.46 | 0.5782
17.72 | 68.78 | 0.5793
17.76 | 69.42 | 0.5805
17.8 | 69.53 | 0.5815
17.84 | 69.92 | 0.5826
17.88 | 70.38 | 0.5837
17.92 | 70.62 | 0.5847
17.96 | 71.05 | 0.586
18 | 71.56 | 0.5872
18.04 | 71.9 | 0.5885
18.08 | 72.75 | 0.5901
18.12 | 73.3 | 0.5919
18.16 | 74.19 | 0.5941
18.2 | 75.39 | 0.5966
18.24 | 76.33 | 0.599
18.28 | 77.28 | 0.6013
18.32 | 78.17 | 0.6034
18.36 | 78.77 | 0.6053
18.4 | 79.6 | 0.607
18.44 | 80.2 | 0.6082
18.48 | 80.8 | 0.6098
18.52 | 81.5 | 0.6109
18.56 | 81.9 | 0.6119
18.6 | 82.41 | 0.613
18.64 | 83.07 | 0.614
18.68 | 83.34 | 0.615
18.72 | 83.91 | 0.616
18.76 | 84.46 | 0.617
18.8 | 85.12 | 0.6182
18.84 | 85.82 | 0.6193
18.88 | 86.36 | 0.6205
18.92 | 87.25 | 0.6217
18.96 | 87.85 | 0.6229
19 | 88.66 | 0.6242
19.04 | 88.91 | 0.6254
19.08 | 89.81 | 0.6267
19.12 | 90.38 | 0.6278
19.16 | 90.93 | 0.629
19.2 | 91.78 | 0.6302
19.24 | 92.07 | 0.6312
19.28 | 92.6 | 0.6324
19.32 | 93.35 | 0.6335
19.36 | 93.91 | 0.6345
19.4 | 94.54 | 0.6356
19.44 | 95.31 | 0.637
19.48 | 96.27 | 0.6386
19.52 | 97.11 | 0.6402
19.56 | 98.16 | 0.6421
19.6 | 99.57 | 0.6443
19.64 | 100.84 | 0.6464
19.68 | 102.09 | 0.6485
19.72 | 103.43 | 0.6508
19.76 | 104.64 | 0.6529
19.8 | 105.68 | 0.6546
19.84 | 106.29 | 0.6559
19.88 | 106.96 | 0.6575
19.92 | 107.61 | 0.6586
19.96 | 108.23 | 0.6596
20 | 108.48 | 0.6603
20.04 | 108.14 | 0.6605
20.08 | 108.45 | 0.6613
20.12 | 109.18 | 0.6625
20.16 | 109.51 | 0.6633
20.2 | 110.15 | 0.6644
20.24 | 110.69 | 0.6655
20.28 | 111.31 | 0.6666
20.32 | 112.04 | 0.6676
20.36 | 112.47 | 0.6687
20.4 | 113.16 | 0.67
20.44 | 113.64 | 0.671
20.48 | 114.36 | 0.6723
20.52 | 114.98 | 0.6733
20.56 | 115.53 | 0.6746
20.6 | 116.1 | 0.6757
20.64 | 116.66 | 0.6767
20.68 | 117.03 | 0.6778
20.72 | 117.43 | 0.6786
20.76 | 118.09 | 0.6797
20.8 | 118.48 | 0.6807
20.84 | 118.9 | 0.6818
20.88 | 119.33 | 0.683
20.92 | 120.14 | 0.6846
20.96 | 121.14 | 0.6862
21 | 121.99 | 0.688
21.04 | 123.12 | 0.6901
21.08 | 124.54 | 0.6922
21.12 | 125.68 | 0.6945
21.16 | 126.73 | 0.6967
21.2 | 127.83 | 0.6987
21.24 | 128.72 | 0.7006
21.28 | 129.37 | 0.702
21.32 | 129.85 | 0.7033
21.36 | 130.19 | 0.7046
21.4 | 130.54 | 0.7057
21.44 | 130.91 | 0.7067
21.48 | 131.19 | 0.7077
21.52 | 131.43 | 0.7088
21.56 | 131.58 | 0.7097
21.6 | 131.77 | 0.7107
21.64 | 132.08 | 0.7117
21.68 | 132.41 | 0.7127
21.72 | 132.68 | 0.7137
21.76 | 133.08 | 0.7149
21.8 | 133.41 | 0.716
21.84 | 133.86 | 0.7171
21.88 | 134.19 | 0.7183
21.92 | 134.56 | 0.7193
21.96 | 135 | 0.7206
22 | 135.17 | 0.7217
22.04 | 135.51 | 0.7228
22.08 | 135.89 | 0.724
22.12 | 136.23 | 0.7249
22.16 | 136.44 | 0.7261
22.2 | 136.85 | 0.7271
22.24 | 136.92 | 0.7282
22.28 | 137.24 | 0.7293
22.32 | 137.43 | 0.7304
22.36 | 137.64 | 0.7317
22.4 | 138.24 | 0.7331
22.44 | 138.86 | 0.7347
22.48 | 139.54 | 0.7365
22.52 | 140.61 | 0.7388
22.56 | 141.58 | 0.741
22.6 | 142.41 | 0.7433
22.64 | 143.47 | 0.7454
22.68 | 144.15 | 0.7475
22.72 | 144.63 | 0.7493
22.76 | 145.15 | 0.7509
22.8 | 145.19 | 0.7522
22.84 | 145.32 | 0.7533
22.88 | 145.43 | 0.7543
22.92 | 145.14 | 0.7552
22.96 | 145.17 | 0.7563
23 | 145.24 | 0.7572
23.04 | 145.31 | 0.7582
23.08 | 145.41 | 0.759
23.12 | 145.49 | 0.7601
23.16 | 145.68 | 0.7609
23.2 | 145.82 | 0.7621
23.24 | 145.93 | 0.7631
23.28 | 146.28 | 0.7643
23.32 | 146.6 | 0.7653
23.36 | 146.77 | 0.7664
23.4 | 147.27 | 0.7677
23.44 | 147.63 | 0.7688
23.48 | 147.86 | 0.77
23.52 | 148.22 | 0.771
23.56 | 148.43 | 0.7721
23.6 | 148.52 | 0.7729
23.64 | 148.77 | 0.7738
23.68 | 148.98 | 0.7748
23.72 | 149.14 | 0.7757
23.76 | 149.5 | 0.7767
23.8 | 149.89 | 0.7778
23.84 | 150.46 | 0.7793
23.88 | 151.08 | 0.7806
23.92 | 151.57 | 0.7821
23.96 | 152.72 | 0.7841
24 | 153.85 | 0.7863
24.04 | 154.98 | 0.7888
24.08 | 156.23 | 0.7912
24.12 | 157.22 | 0.7934
24.16 | 158.24 | 0.7955
24.2 | 158.76 | 0.797
24.24 | 159.02 | 0.7985
24.28 | 159.38 | 0.7998
24.32 | 159.67 | 0.801
24.36 | 159.53 | 0.8018
24.4 | 159.82 | 0.8029
24.44 | 159.9 | 0.8041
24.48 | 160.23 | 0.8059
24.52 | 161.1 | 0.8069
24.56 | 160.84 | 0.8078
24.6 | 161.04 | 0.8088
24.64 | 161.38 | 0.8099
24.68 | 161.55 | 0.8109
24.72 | 161.78 | 0.8122
24.76 | 162.25 | 0.8132
24.8 | 162.47 | 0.8145
24.84 | 162.91 | 0.8158
24.88 | 163.29 | 0.8169
24.92 | 163.58 | 0.8182
24.96 | 164.04 | 0.8194
25 | 164.33 | 0.8205
25.04 | 164.55 | 0.8217
25.08 | 165.02 | 0.8227
25.12 | 165.18 | 0.8237
25.16 | 165.25 | 0.8246
25.2 | 165.75 | 0.8257
25.24 | 166.05 | 0.827
25.28 | 166.42 | 0.8282
25.32 | 167.01 | 0.8297
25.36 | 167.65 | 0.8313
25.4 | 168.64 | 0.8334
25.44 | 169.93 | 0.8357
25.48 | 171.06 | 0.8381
25.52 | 172.09 | 0.8405
25.56 | 173.12 | 0.8429
25.6 | 173.95 | 0.8449
25.64 | 174.6 | 0.8466
25.68 | 174.86 | 0.8481
25.72 | 174.96 | 0.8493
25.76 | 175.19 | 0.8504
25.8 | 175.05 | 0.8515
25.84 | 175.06 | 0.8525
25.88 | 175.16 | 0.8535
25.92 | 175.16 | 0.8546
25.96 | 175.4 | 0.8555
26 | 175.39 | 0.8566
26.04 | 175.4 | 0.8577
26.08 | 175.89 | 0.8588
26.12 | 176.12 | 0.86
26.16 | 176.4 | 0.8611
26.2 | 176.85 | 0.8624
26.24 | 177.12 | 0.8637
26.28 | 177.46 | 0.8649
26.32 | 177.9 | 0.8662
26.36 | 178.16 | 0.8675
26.4 | 178.52 | 0.8685
26.44 | 178.67 | 0.8697
26.48 | 178.9 | 0.8707
26.52 | 179.02 | 0.8719
26.56 | 179.35 | 0.873
26.6 | 179.63 | 0.8741
26.64 | 180.04 | 0.8753
26.68 | 180.39 | 0.8768
26.72 | 180.88 | 0.8783
26.76 | 181.73 | 0.8801
26.8 | 182.67 | 0.8823
26.84 | 183.86 | 0.8848
26.88 | 184.85 | 0.887
26.92 | 185.63 | 0.8891
26.96 | 186.67 | 0.8912
27 | 187.05 | 0.8932
27.04 | 187.35 | 0.8949
27.08 | 187.68 | 0.8962
27.12 | 187.76 | 0.8975
27.16 | 188.13 | 0.8989
27.2 | 188.08 | 0.8999
27.24 | 187.9 | 0.901
27.28 | 187.95 | 0.9021
27.32 | 188.06 | 0.903
27.36 | 187.9 | 0.9041
27.4 | 188.04 | 0.905
27.44 | 188.22 | 0.9063
27.48 | 188.24 | 0.9074
27.52 | 188.67 | 0.9086
27.56 | 188.9 | 0.9099
27.6 | 189.01 | 0.911
27.64 | 189.43 | 0.9123
27.68 | 189.62 | 0.9136
27.72 | 190 | 0.9148
27.76 | 190.3 | 0.916
27.8 | 190.03 | 0.9173
27.84 | 190.04 | 0.9183
27.88 | 189.33 | 0.9194
27.92 | 189.2 | 0.9205
27.96 | 189.35 | 0.9216
28 | 189.56 | 0.9228
28.04 | 189.77 | 0.9239
28.08 | 190.09 | 0.9253
28.12 | 189.72 | 0.9269
28.16 | 190.33 | 0.9285
28.2 | 191.17 | 0.9305
28.24 | 191.97 | 0.9325
28.28 | 192.8 | 0.9345
28.32 | 193.83 | 0.9367
28.36 | 194.76 | 0.9389
28.4 | 195.72 | 0.9409
28.44 | 196.38 | 0.9426
28.48 | 196.72 | 0.9441
28.52 | 197.1 | 0.9455
28.56 | 197.51 | 0.9468
28.6 | 197.38 | 0.9479
28.64 | 197.43 | 0.9485
28.68 | 197.13 | 0.9487
28.72 | 196.64 | 0.9493
28.76 | 197.23 | 0.9506
28.8 | 197.32 | 0.9515
28.84 | 197.62 | 0.9525
28.88 | 197.8 | 0.9536
28.92 | 197.83 | 0.9546
28.96 | 198.49 | 0.9558
29 | 198.89 | 0.9569
29.04 | 199.21 | 0.958
29.08 | 199.83 | 0.9593
29.12 | 200.17 | 0.9604
29.16 | 200.72 | 0.9616
29.2 | 201.29 | 0.9627
29.24 | 201.58 | 0.9639
29.28 | 202.05 | 0.965
29.32 | 202.56 | 0.966
29.36 | 202.76 | 0.9671
29.4 | 203.19 | 0.968
29.44 | 203.56 | 0.969
29.48 | 204.03 | 0.9702
29.52 | 204.7 | 0.9714
29.56 | 205.04 | 0.9731
29.6 | 206.09 | 0.9747
29.64 | 207.07 | 0.9765
29.68 | 208.08 | 0.9786
29.72 | 209.47 | 0.9808
29.76 | 210.84 | 0.9829
29.8 | 212.03 | 0.9851
29.84 | 213.16 | 0.9871
29.88 | 214.19 | 0.9889
29.92 | 214.76 | 0.9905
29.96 | 215.47 | 0.9918
30 | 215.75 | 0.9929
30.04 | 216.05 | 0.994
30.08 | 216.4 | 0.9949
30.12 | 216.67 | 0.996
30.16 | 216.89 | 0.9969
30.2 | 217.19 | 0.9979
30.24 | 217.52 | 0.9989
30.28 | 217.9 | 0.9999
30.32 | 218.28 | 1.0008
30.36 | 218.52 | 1.0019
30.4 | 219.11 | 1.0029
30.44 | 219.64 | 1.0041
30.48 | 220.19 | 1.0053
30.52 | 3.55 | 1.0071
30.56 | -0.32 | 1.0085
30.6 | -0.37 | 1.0093
30.64 | -0.44 | 1.0105
30.68 | -0.37 | 1.0116
30.72 | -0.39 | 1.0126
30.76 | -0.44 | 1.0137
30.8 | -0.36 | 1.0148
30.84 | -0.35 | 1.0158
30.88 | -0.38 | 1.0171
30.92 | -0.66 | 1.0181
30.96 | -0.41 | 1.0192
31 | -0.39 | 1.0206
31.04 | -0.43 | 1.022
31.08 | -0.39 | 1.0238
31.12 | -0.5 | 1.0257
31.16 | -0.46 | 1.0277
31.2 | -0.47 | 1.0302
31.24 | -0.54 | 1.0325
31.28 | -0.53 | 1.0346
31.32 | -0.41 | 1.0365
31.36 | -0.56 | 1.038
31.4 | -0.53 | 1.0394
31.44 | -0.56 | 1.0408
31.48 | -0.52 | 1.0419
31.52 | -0.36 | 1.0428
31.56 | -0.43 | 1.0438
31.6 | -0.52 | 1.0447
31.64 | -0.37 | 1.0457
31.68 | -0.55 | 1.0466
31.72 | -0.53 | 1.0475
31.76 | -0.41 | 1.0485
31.8 | -0.4 | 1.0494
31.84 | -0.4 | 1.0504
31.88 | -0.39 | 1.0515
31.92 | -0.56 | 1.0525
31.96 | -0.42 | 1.0536
32 | -0.4 | 1.0547
32.04 | -0.56 | 1.0559
32.08 | -0.4 | 1.057
32.12 | -0.46 | 1.0581
32.16 | -0.43 | 1.0592
32.2 | -0.36 | 1.0602
32.24 | -0.52 | 1.0612
32.28 | -0.42 | 1.062
32.32 | -0.41 | 1.063
32.36 | -0.56 | 1.0639
32.4 | -0.4 | 1.065
32.44 | -0.49 | 1.0661
32.48 | -0.36 | 1.0675
32.52 | -0.34 | 1.069
32.56 | -0.39 | 1.0707
32.6 | -0.46 | 1.0729
32.64 | -0.3 | 1.0753
32.68 | -0.47 | 1.0777
32.72 | -0.54 | 1.0801
32.76 | -0.37 | 1.0823
32.8 | -0.43 | 1.0843
32.84 | -0.34 | 1.0859
32.88 | -0.4 | 1.0871
32.92 | -0.42 | 1.0884
32.96 | -0.3 | 1.0895
33 | -0.43 | 1.0903
33.04 | -0.4 | 1.0914
33.06 | -0.31 | 1.092

## Metadata
Field | Value
Phial number | 16
Batch | A
Thickness_mm
Width_mm
Speed_mm_per_min | 2
Breaking_mode | A