## Data
Time_s | Load_N | Extension_mm
0.2 | -0.8 | 0
0.28 | -0.83 | 0.0015
0.36 | -0.78 | 0.0032
0.44 | -0.73 | 0.0051
0.52 | -0.89 | 0.0072
0.6 | -0.8 | 0.0095
0.68 | -0.8 | 0.0118
0.76 | -0.73 | 0.0141
0.84 | -0.94 | 0.0165
0.92 | -0.77 | 0.0186
1 | -0.77 | 0.0205
1.08 | -0.77 | 0.0228
1.16 | -0.95 | 0.0254
1.24 | -0.98 | 0.0288
1.32 | -0.89 | 0.0332
1.4 | -1.07 | 0.0371
1.48 | -1.03 | 0.0415
1.56 | -0.85 | 0.0447
1.64 | -0.86 | 0.0473
1.72 | -1 | 0.0494
1.8 | -0.82 | 0.0513
1.88 | -0.87 | 0.0534
1.96 | -0.95 | 0.0556
2.04 | -0.99 | 0.058
2.12 | -0.87 | 0.0605
2.2 | -0.95 | 0.063
2.28 | -1.05 | 0.0652
2.36 | -0.9 | 0.0675
2.44 | -0.99 | 0.0696
2.52 | -0.96 | 0.072
2.6 | -1.02 | 0.075
2.68 | -1 | 0.0784
2.76 | -0.92 | 0.0827
2.84 | -0.92 | 0.0869
2.92 | -0.86 | 0.0907
3 | -0.82 | 0.0939
3.08 | -0.88 | 0.0958
3.16 | -0.81 | 0.0966
3.24 | -0.76 | 0.0988
3.32 | -0.76 | 0.1007
3.4 | -0.89 | 0.1028
3.48 | -0.87 | 0.1049
3.56 | -0.76 | 0.1072
3.64 | -0.77 | 0.1096
3.72 | -1.01 | 0.1118
3.8 | -0.68 | 0.1139
3.88 | -0.74 | 0.1158
3.96 | -0.81 | 0.118
4.04 | -0.88 | 0.1205
4.12 | -0.74 | 0.1239
4.2 | -0.74 | 0.128
4.28 | -0.9 | 0.1323
4.36 | -0.79 | 0.1363
4.44 | -0.7 | 0.1393
4.52 | -0.78 | 0.1417
4.6 | -0.86 | 0.1438
4.68 | -0.82 | 0.1458
4.76 | -0.79 | 0.1477
4.84 | -1.01 | 0.1498
4.92 | -0.85 | 0.1519
5 | -0.92 | 0.1542
5.08 | -0.85 | 0.1565
5.16 | -0.9 | 0.1588
5.24 | -0.98 | 0.161
5.32 | -0.82 | 0.1629
5.4 | -0.95 | 0.1652
5.48 | -0.99 | 0.1674
5.56 | -1.04 | 0.1703
5.64 | -1.05 | 0.174
5.72 | -1.05 | 0.1784
5.8 | -1.03 | 0.1826
5.88 | -0.96 | 0.1862
5.96 | -0.99 | 0.1889
6.04 | -1.04 | 0.1912
6.12 | -0.91 | 0.1932
6.2 | -0.94 | 0.1951
6.28 | -0.98 | 0.197
6.36 | -0.99 | 0.199
6.44 | -0.89 | 0.2012
6.52 | -0.92 | 0.2033
6.6 | -0.95 | 0.2055
6.68 | -0.88 | 0.2077
6.76 | -0.95 | 0.2099
6.84 | -0.99 | 0.2116
6.92 | -0.91 | 0.2135
7 | -0.87 | 0.2161
7.08 | -0.94 | 0.219
7.16 | -0.95 | 0.2236
7.24 | -0.94 | 0.228
7.32 | -0.94 | 0.232
7.4 | -1 | 0.2353
7.48 | -1.01 | 0.2376
7.56 | -0.84 | 0.2397
7.64 | -0.7 | 0.2422
7.72 | -0.68 | 0.2448
7.8 | -0.78 | 0.2467
7.88 | -0.6 | 0.249
7.96 | -0.81 | 0.2514
8.04 | -0.72 | 0.2538
8.12 | -0.84 | 0.2562
8.2 | -0.62 | 0.2585
8.28 | -0.76 | 0.2605
8.36 | -0.65 | 0.2627
8.44 | -0.63 | 0.2652
8.52 | -0.77 | 0.2686
8.6 | -0.81 | 0.273
8.68 | -0.72 | 0.2778
8.76 | -0.69 | 0.2819
8.84 | -0.81 | 0.285
8.92 | -0.92 | 0.2874
9 | -0.75 | 0.2893
9.08 | -0.76 | 0.2914
9.16 | -0.92 | 0.2935
9.24 | -0.76 | 0.2957
9.32 | -0.75 | 0.2983
9.4 | -0.77 | 0.3008
9.48 | -0.8 | 0.3033
9.56 | -0.67 | 0.3055
9.64 | -0.87 | 0.3077
9.72 | -0.84 | 0.31
9.8 | -0.8 | 0.3125
9.88 | -0.83 | 0.3157
9.96 | -0.93 | 0.3198
10.04 | -1.05 | 0.3243
10.12 | -0.96 | 0.3285
10.2 | -0.82 | 0.3322
10.28 | -0.99 | 0.3347
10.36 | -1.03 | 0.3369
10.44 | -0.99 | 0.3389
10.52 | -0.92 | 0.341
10.6 | -1.03 | 0.3431
10.68 | -0.95 | 0.3456
10.76 | -0.82 | 0.3482
10.84 | -0.96 | 0.3507
10.92 | -1 | 0.353
11 | -0.84 | 0.3553
11.08 | -1 | 0.3576
11.16 | -0.96 | 0.3599
11.24 | -1 | 0.3628
11.32 | -0.83 | 0.3662
11.4 | -0.88 | 0.3699
11.48 | -0.94 | 0.3744
11.56 | -0.94 | 0.3786
11.64 | -0.83 | 0.3815
11.72 | -0.98 | 0.3838
11.8 | -0.83 | 0.3847
11.88 | -0.58 | 0.3866
11.96 | -0.82 | 0.3885
12.04 | -0.83 | 0.3906
12.12 | -0.81 | 0.3929
12.2 | -0.75 | 0.3952
12.28 | -0.66 | 0.3975
12.36 | -0.84 | 0.3999
12.44 | -0.75 | 0.402
12.52 | -0.75 | 0.4041
12.6 | -0.76 | 0.4062
12.68 | -0.74 | 0.4085
12.76 | -0.75 | 0.4121
12.84 | -0.83 | 0.4161
12.92 | -0.81 | 0.4205
13 | -0.71 | 0.4243
13.08 | -0.78 | 0.4277
13.16 | -0.8 | 0.43
13.24 | -0.72 | 0.4322
13.32 | -0.73 | 0.4341
13.4 | -0.82 | 0.436
13.48 | -0.86 | 0.438
13.56 | -0.85 | 0.4401
13.64 | -0.78 | 0.4424
13.72 | -0.95 | 0.4447
13.8 | -0.94 | 0.4471
13.88 | -0.81 | 0.4492
13.96 | -0.95 | 0.4514
14.04 | -0.97 | 0.4535
14.12 | -0.93 | 0.4558
14.2 | -0.96 | 0.4586
14.28 | -0.95 | 0.4623
14.36 | -0.98 | 0.4668
14.44 | -0.91 | 0.4711
14.52 | -1.02 | 0.4746
14.6 | -0.95 | 0.4772
14.68 | -0.9 | 0.4794
14.76 | -0.91 | 0.4813
14.84 | -1 | 0.4832
14.92 | -1.05 | 0.4851
15 | -0.81 | 0.487
15.08 | -0.99 | 0.4892
15.16 | -1.03 | 0.4914
15.24 | -1.06 | 0.4937
15.32 | -0.85 | 0.4959
15.4 | -0.93 | 0.4978
15.48 | -1 | 0.4997
15.56 | -0.98 | 0.5017
15.64 | -0.8 | 0.5042
15.72 | -1.01 | 0.5073
15.8 | -1.05 | 0.512
15.88 | -0.82 | 0.5167
15.96 | -0.98 | 0.5207
16.04 | -1.01 | 0.5237
16.12 | -0.87 | 0.5259
16.2 | -0.88 | 0.5282
16.28 | -0.82 | 0.5305
16.36 | -0.79 | 0.5328
16.44 | -0.67 | 0.5349
16.52 | -0.72 | 0.537
16.6 | -0.76 | 0.5393
16.68 | -0.89 | 0.5418
16.76 | -0.7 | 0.5444
16.84 | -0.77 | 0.5464
16.92 | -0.75 | 0.5484
17 | -0.73 | 0.5507
17.08 | -0.77 | 0.5536
17.16 | -0.79 | 0.5573
17.24 | -0.81 | 0.562
17.32 | -0.71 | 0.5669
17.4 | -0.8 | 0.5706
17.48 | -0.78 | 0.5733
17.56 | -0.71 | 0.5756
17.64 | -0.66 | 0.5776
17.72 | -0.84 | 0.5796
17.8 | -0.82 | 0.5819
17.88 | -0.75 | 0.5842
17.96 | -0.82 | 0.5866
18.04 | -0.84 | 0.5891
18.12 | -0.82 | 0.5916
18.2 | -0.77 | 0.5938
18.28 | -0.77 | 0.5959
18.36 | -0.86 | 0.5981
18.44 | -0.83 | 0.6006
18.52 | -0.89 | 0.604
18.6 | -1.01 | 0.6086
18.68 | -0.94 | 0.6132
18.76 | -0.94 | 0.6168
18.84 | -0.99 | 0.6204
18.92 | -1.01 | 0.6227
19 | -0.9 | 0.625
19.08 | -0.92 | 0.6269
19.16 | -1.03 | 0.629
19.24 | -0.86 | 0.6313
19.32 | -0.82 | 0.6337
19.4 | -0.98 | 0.6362
19.48 | -0.81 | 0.6388
19.56 | -0.84 | 0.6413
19.64 | -0.62 | 0.6434
19.72 | -0.42 | 0.6455
19.8 | -0.36 | 0.6478
19.88 | -0.76 | 0.6507
19.96 | -0.82 | 0.6539
20.04 | -0.65 | 0.658
20.12 | -0.27 | 0.6625
20.2 | 0.2 | 0.6664
20.28 | 0.37 | 0.6695
20.36 | 0.5 | 0.6721
20.44 | 0.59 | 0.6731
20.52 | 0.86 | 0.6746
20.6 | 0.95 | 0.6767
20.68 | 1.01 | 0.6787
20.76 | 1 | 0.6809
20.84 | 1.11 | 0.6833
20.92 | 1.06 | 0.6858
21 | 1.27 | 0.6881
21.08 | 1.28 | 0.6902
21.16 | 1.34 | 0.6923
21.24 | 0.48 | 0.6943
21.32 | 1.25 | 0.6968
21.4 | 1.27 | 0.7
21.48 | 1.46 | 0.7037
21.56 | 1.62 | 0.7078
21.64 | 1.64 | 0.7122
21.72 | 1.66 | 0.7154
21.8 | 1.72 | 0.7181
21.88 | 1.84 | 0.7202
21.96 | 1.68 | 0.7221
22.04 | 1.83 | 0.724
22.12 | 1.74 | 0.7261
22.2 | 1.86 | 0.7282
22.28 | 1.83 | 0.7304
22.36 | 1.92 | 0.7327
22.44 | 2 | 0.7351
22.52 | 1.94 | 0.7374
22.6 | 2.11 | 0.7394
22.68 | 2.06 | 0.7417
22.76 | 2.09 | 0.744
22.84 | 2.18 | 0.7468
22.92 | 2.21 | 0.7505
23 | 2.33 | 0.7546
23.08 | 2.48 | 0.7586
23.16 | 2.48 | 0.7622
23.24 | 2.52 | 0.7649
23.32 | 2.7 | 0.7672
23.4 | 2.65 | 0.7691
23.48 | 2.6 | 0.771
23.56 | 2.84 | 0.773
23.64 | 2.77 | 0.775
23.72 | 2.68 | 0.7772
23.8 | 2.7 | 0.7794
23.88 | 2.92 | 0.7817
23.96 | 2.85 | 0.7839
24.04 | 2.9 | 0.7858
24.12 | 2.83 | 0.7877
24.2 | 2.92 | 0.7897
24.28 | 3.03 | 0.7923
24.36 | 2.97 | 0.7955
24.44 | 3.32 | 0.8002
24.52 | 3.43 | 0.8047
24.6 | 3.37 | 0.8086
24.68 | 3.37 | 0.8118
24.76 | 3.31 | 0.8139
24.84 | 3.41 | 0.816
24.92 | 3.47 | 0.8185
25 | 3.46 | 0.8208
25.08 | 3.66 | 0.8228
25.16 | 3.5 | 0.8253
25.24 | 3.49 | 0.8276
25.32 | 3.52 | 0.8301
25.4 | 3.54 | 0.8324
25.48 | 3.52 | 0.8347
25.56 | 3.54 | 0.8368
25.64 | 3.66 | 0.839
25.72 | 1.87 | 0.8418
25.8 | 1.82 | 0.8455
25.88 | 1.98 | 0.8504
25.96 | 2.05 | 0.8551
26.04 | 2.07 | 0.8588
26.12 | 2.03 | 0.8617
26.2 | 2.13 | 0.8638
26.28 | 2.18 | 0.8659
26.36 | 2.02 | 0.8679
26.44 | 2.05 | 0.8699
26.52 | 2.19 | 0.8721
26.6 | 2.07 | 0.8746
26.68 | 2.17 | 0.8773
26.76 | 2.29 | 0.8797
26.84 | 2.19 | 0.8819
26.92 | 1.99 | 0.884
27 | 2.03 | 0.8862
27.08 | 2.1 | 0.8888
27.16 | 1.77 | 0.8919
27.24 | 1.08 | 0.8963
27.32 | 1.04 | 0.9008
27.4 | 1.03 | 0.9049
27.48 | 1.04 | 0.9084
27.56 | 1.01 | 0.9108
27.64 | 0.98 | 0.913
27.72 | 0.94 | 0.9152
27.8 | 0.81 | 0.9171
27.88 | 0.92 | 0.9193
27.96 | 1.01 | 0.9217
28.04 | 0.92 | 0.9242
28.12 | 0.9 | 0.9268
28.2 | 1 | 0.9292
28.28 | 0.84 | 0.9314
28.36 | 0.88 | 0.9336
28.44 | 0.83 | 0.9358
28.52 | 1.07 | 0.9389
28.6 | 0.88 | 0.9423
28.68 | 0.87 | 0.9465
28.76 | 0.89 | 0.9508
28.84 | 0.97 | 0.9547
28.92 | 0.82 | 0.958
29 | 0.78 | 0.9601
29.08 | 0.95 | 0.9612
29.16 | 0.98 | 0.9628
29.24 | 0.78 | 0.9647
29.32 | 0.77 | 0.9669
29.4 | 0.82 | 0.9691
29.48 | 0.56 | 0.9714
29.56 | 0.66 | 0.9737
29.64 | 0.66 | 0.976
29.72 | 0.71 | 0.9781
29.8 | 0.58 | 0.9801
29.88 | 0.59 | 0.9823
29.96 | 0.68 | 0.9847
30.04 | 0.49 | 0.9883
30.12 | 0.57 | 0.9924
30.2 | 0.63 | 0.9966
30.28 | 0.62 | 1.0007
30.36 | 0.39 | 1.0038
30.44 | 0.05 | 1.0062
30.52 | -0.02 | 1.0082
30.6 | -0.18 | 1.0102
30.68 | -0.24 | 1.0122
30.76 | -0.26 | 1.0142
30.84 | -0.13 | 1.0164
30.92 | -0.32 | 1.0188
31 | -0.26 | 1.0211
31.08 | -0.23 | 1.0234
31.16 | -0.3 | 1.0255
31.24 | -0.42 | 1.0274
31.32 | -0.19 | 1.0296
31.4 | -0.42 | 1.032
31.48 | -0.49 | 1.0348
31.56 | -0.53 | 1.0382
31.64 | -0.36 | 1.0426
31.72 | -0.44 | 1.0468
31.8 | -0.51 | 1.0504
31.88 | -0.53 | 1.0531
31.96 | -0.48 | 1.0553
32.04 | -0.59 | 1.0573
32.12 | -0.53 | 1.0593
32.2 | -0.43 | 1.0612
32.28 | -0.55 | 1.0632
32.36 | -0.52 | 1.0654
32.44 | -0.47 | 1.0676
32.52 | -0.72 | 1.0698
32.6 | -0.69 | 1.0722
32.68 | -0.62 | 1.0742
32.76 | -0.51 | 1.0759
32.84 | -0.54 | 1.0781
32.92 | -0.66 | 1.0805
33 | -0.64 | 1.0835
33.08 | -0.61 | 1.0881
33.16 | -0.62 | 1.0926
33.24 | -0.71 | 1.0965
33.32 | -0.59 | 1.0998
33.4 | -0.66 | 1.1021
33.48 | -0.66 | 1.1042
33.56 | -0.53 | 1.1068
33.64 | -0.36 | 1.1093
33.72 | -0.53 | 1.1112
33.8 | -0.55 | 1.1135
33.88 | -0.49 | 1.1158
33.96 | -0.49 | 1.1185
34.04 | -0.54 | 1.1209
34.12 | -0.62 | 1.123
34.2 | -0.44 | 1.1251
34.28 | -0.48 | 1.1272
34.36 | -0.6 | 1.13
34.44 | -0.58 | 1.1336
34.52 | -0.54 | 1.1382
34.6 | -0.61 | 1.1427
34.68 | -0.63 | 1.1468
34.76 | -0.59 | 1.1497
34.84 | -0.63 | 1.1519
34.92 | -0.77 | 1.154
35 | -0.85 | 1.1559
35.08 | -0.71 | 1.158
35.16 | -0.85 | 1.1604
35.24 | -0.84 | 1.1628
35.32 | -0.74 | 1.1652
35.4 | -0.72 | 1.1677
35.48 | -0.83 | 1.1701
35.56 | -0.8 | 1.1722
35.64 | -0.73 | 1.1743
35.72 | -0.79 | 1.1768
35.8 | -1 | 1.18
35.88 | -0.94 | 1.1841
35.96 | -0.87 | 1.1886
36.04 | -1.11 | 1.1927
36.12 | -0.98 | 1.1962
36.2 | -0.83 | 1.1988
36.28 | -0.78 | 1.2011
36.36 | -0.75 | 1.2031
36.44 | -0.67 | 1.2051
36.52 | -0.54 | 1.2072
36.6 | -0.48 | 1.2095
36.68 | -0.48 | 1.2123
36.76 | -0.25 | 1.2149
36.84 | -0.26 | 1.2172
36.92 | -0.31 | 1.2194
37 | -0.23 | 1.2218
37.08 | 0.01 | 1.2241
37.16 | 0.05 | 1.2271
37.24 | 0.15 | 1.2305
37.32 | -0.05 | 1.2345
37.4 | 0.07 | 1.2391
37.48 | 0.57 | 1.2428
37.56 | 0.67 | 1.2459
37.64 | 1.15 | 1.2481
37.72 | 1.25 | 1.2488
37.8 | 1.34 | 1.2509
37.88 | 1.58 | 1.2529
37.96 | 1.84 | 1.2549
38.04 | 1.9 | 1.2572
38.12 | 2.23 | 1.2595
38.2 | 2.66 | 1.2619
38.28 | 2.88 | 1.2642
38.36 | 3.22 | 1.2663
38.44 | 3.61 | 1.2683
38.52 | 4.14 | 1.2704
38.6 | 4.48 | 1.2728
38.68 | 5.08 | 1.2763
38.76 | 5.79 | 1.2805
38.84 | 6.7 | 1.2849
38.92 | 6.95 | 1.2889
39 | 7.71 | 1.292
39.08 | 8.34 | 1.2943
39.16 | 8.76 | 1.2965
39.24 | 8.94 | 1.2984
39.32 | 9.48 | 1.3003
39.4 | 9.99 | 1.3024
39.48 | 8.59 | 1.3045
39.56 | 9.27 | 1.3066
39.64 | 9.9 | 1.3089
39.72 | 10.53 | 1.3112
39.8 | 11.24 | 1.3134
39.88 | 11.81 | 1.3154
39.96 | 12.5 | 1.3176
40.04 | 13.15 | 1.3199
40.12 | 13.9 | 1.3225
40.2 | 15.46 | 1.326
40.28 | 17.01 | 1.3302
40.36 | 18.55 | 1.3345
40.44 | 19.92 | 1.3381
40.52 | 20.86 | 1.341
40.6 | 21.24 | 1.3433
40.68 | 21.47 | 1.3453
40.76 | 21.81 | 1.3473
40.84 | 21.93 | 1.3492
40.92 | 22.17 | 1.3511
41 | 22.63 | 1.3532
41.08 | 23.1 | 1.3555
41.16 | 23.37 | 1.3576
41.24 | 23.83 | 1.36
41.32 | 24.14 | 1.3619
41.4 | 24.57 | 1.3638
41.48 | 24.9 | 1.3658
41.56 | 25.39 | 1.3682
41.64 | 26.13 | 1.371
41.72 | 27.07 | 1.3756
41.8 | 27.82 | 1.3803
41.88 | 28.69 | 1.3846
41.96 | 29.66 | 1.3878
42.04 | 30.09 | 1.39
42.12 | 30.55 | 1.3922
42.2 | 31.37 | 1.3946
42.28 | 32.12 | 1.3969
42.36 | 32.58 | 1.3991
42.44 | 33.34 | 1.4013
42.52 | 34.19 | 1.4038
42.6 | 34.94 | 1.4062
42.68 | 35.61 | 1.4085
42.76 | 36.49 | 1.4106
42.84 | 37.42 | 1.4127
42.92 | 38.21 | 1.415
43 | 39.44 | 1.4178
43.08 | 41.36 | 1.4214
43.16 | 43.94 | 1.4262
43.24 | 46.54 | 1.4309
43.32 | 48.92 | 1.4348
43.4 | 50.69 | 1.4375
43.48 | 51.92 | 1.4397
43.56 | 53.06 | 1.4418
43.64 | 54.47 | 1.4438
43.72 | 55.8 | 1.4459
43.8 | 57.17 | 1.4482
43.88 | 58.74 | 1.4506
43.96 | 60.58 | 1.453
44.04 | 62.29 | 1.4556
44.12 | 63.83 | 1.4577
44.2 | 65.15 | 1.4598
44.28 | 66.81 | 1.4619
44.36 | 68.35 | 1.4643
44.44 | 69.98 | 1.4673
44.52 | 73.08 | 1.4715
44.6 | 75.92 | 1.476
44.68 | 76.48 | 1.4801
44.76 | 79.47 | 1.4839
44.84 | 81.65 | 1.4864
44.92 | 83.39 | 1.4887
45 | 85.08 | 1.4908
45.08 | 86.86 | 1.4929
45.16 | 88.82 | 1.4951
45.24 | 90.89 | 1.4976
45.32 | 93.17 | 1.5
45.4 | 95.79 | 1.5026
45.48 | 98.28 | 1.505
45.56 | 100.29 | 1.5073
45.64 | 102.61 | 1.5095
45.72 | 104.94 | 1.5117
45.8 | 107.2 | 1.5143
45.88 | 110.69 | 1.5175
45.96 | 115.04 | 1.5215
46.04 | 119.39 | 1.5257
46.12 | 123.75 | 1.53
46.2 | 126.65 | 1.5332
46.28 | 128.96 | 1.5357
46.36 | 130.32 | 1.5372
46.44 | 130.79 | 1.5385
46.52 | 132.91 | 1.5406
46.6 | 134.85 | 1.5425
46.68 | 136.8 | 1.5448
46.76 | 139.33 | 1.5472
46.84 | 141.44 | 1.5497
46.92 | 143.59 | 1.552
47 | 145.64 | 1.5542
47.08 | 147.62 | 1.5562
47.16 | 149.49 | 1.5583
47.24 | 151.63 | 1.5606
47.32 | 154.67 | 1.5638
47.4 | 158.75 | 1.5675
47.48 | 163.19 | 1.5717
47.56 | 167.13 | 1.5758
47.64 | 170.23 | 1.5792
47.72 | 172.59 | 1.5818
47.8 | 174.12 | 1.5841
47.88 | 175.7 | 1.586
47.96 | 177.24 | 1.5879
48.04 | 178.89 | 1.5899
48.12 | 180.89 | 1.5919
48.2 | 183.09 | 1.5941
48.28 | 185.45 | 1.5964
48.36 | 187.83 | 1.5987
48.44 | 190.16 | 1.6009
48.52 | 191.91 | 1.6031
48.6 | 193.95 | 1.6052
48.68 | 196.1 | 1.6075
48.76 | 198.62 | 1.6099
48.84 | 202.01 | 1.6131
48.92 | -1.36 | 1.6179
49 | -1.09 | 1.622
49.08 | -1.08 | 1.6258
49.16 | -0.91 | 1.6287
49.24 | -1.1 | 1.631
49.32 | -1.08 | 1.633
49.4 | -0.9 | 1.6349
49.48 | -0.99 | 1.6368
49.56 | -1.1 | 1.6388
49.64 | -0.97 | 1.6409
49.72 | -0.97 | 1.6431
49.8 | -0.94 | 1.6454
49.88 | -1.01 | 1.6476
49.96 | -0.98 | 1.6497
50.04 | -0.94 | 1.6516
50.12 | -1.07 | 1.6535
50.2 | -1.04 | 1.6559
50.28 | -0.82 | 1.6589
50.36 | -1.05 | 1.6633
50.44 | -1.04 | 1.6679
50.52 | -1 | 1.6723
50.6 | -0.89 | 1.6753
50.66 | -0.94 | 1.6772

## Metadata
Field | Value
Phial number | 23
Batch | A
Thickness_mm
Width_mm
Speed_mm_per_min | 2
Breaking_mode | A