## Data
Time_s | Load_N | Extension_mm
0.18 | -0.92 | 0
0.22 | -0.84 | 0.0002
0.26 | -1.08 | 0.0002
0.3 | -1.11 | 0.0006
0.34 | -0.96 | 0.0023
0.38 | -1.12 | 0.0038
0.42 | -1.03 | 0.0053
0.46 | -1.23 | 0.0072
0.5 | -1.2 | 0.0091
0.54 | -1.11 | 0.0114
0.58 | -1.19 | 0.0137
0.62 | -1.11 | 0.0158
0.66 | -1.07 | 0.0177
0.7 | -1.12 | 0.0196
0.74 | -1.09 | 0.0213
0.78 | -0.95 | 0.0224
0.82 | -1.17 | 0.0236
0.86 | -0.92 | 0.0247
0.9 | -0.93 | 0.0257
0.94 | -1.17 | 0.0268
0.98 | -1.13 | 0.0276
1.02 | -1.17 | 0.0289
1.06 | -1.16 | 0.0298
1.1 | -0.98 | 0.0308
1.14 | -1.16 | 0.0321
1.18 | -1.08 | 0.0331
1.22 | -0.95 | 0.0344
1.26 | -1.1 | 0.0354
1.3 | -1 | 0.0367
1.34 | -1.1 | 0.038
1.38 | -1.08 | 0.0392
1.42 | -0.97 | 0.0405
1.46 | -1.19 | 0.0416
1.5 | -1.09 | 0.0426
1.54 | -1.03 | 0.0437
1.58 | -1.13 | 0.0447
1.62 | -1.15 | 0.0458
1.66 | -1.06 | 0.0468
1.7 | -1.03 | 0.0481
1.74 | -1.09 | 0.0492
1.78 | -1.08 | 0.0506
1.82 | -1.12 | 0.0523
1.86 | -1.04 | 0.0538
1.9 | -1.08 | 0.0555
1.94 | -1.13 | 0.0576
1.98 | -0.99 | 0.0597
2.02 | -1.15 | 0.062
2.06 | -1.07 | 0.0641
2.1 | -1.05 | 0.066
2.14 | -1.11 | 0.0679
2.18 | -0.98 | 0.0696
2.22 | -1 | 0.0707
2.26 | -1.14 | 0.072
2.3 | -0.96 | 0.0728
2.34 | -0.94 | 0.073
2.38 | -0.89 | 0.0734
2.42 | -0.81 | 0.0747
2.46 | -0.98 | 0.0758
2.5 | -0.96 | 0.0766
2.54 | -0.86 | 0.0777
2.58 | -0.94 | 0.0787
2.62 | -0.94 | 0.0798
2.66 | -0.85 | 0.0808
2.7 | -0.96 | 0.0819
2.74 | -0.93 | 0.0831
2.78 | -0.92 | 0.0842
2.82 | -1.04 | 0.0855
2.86 | -0.82 | 0.0865
2.9 | -0.94 | 0.0878
2.94 | -0.96 | 0.0888
2.98 | -0.89 | 0.0899
3.02 | -0.95 | 0.0907
3.06 | -1.01 | 0.0918
3.1 | -0.89 | 0.0928
3.14 | -1.03 | 0.0939
3.18 | -0.93 | 0.095
3.22 | -0.98 | 0.0962
3.26 | -0.98 | 0.0975
3.3 | -0.97 | 0.0992
3.34 | -0.95 | 0.1011
3.38 | -0.98 | 0.103
3.42 | -0.81 | 0.1051
3.46 | -0.9 | 0.1072
3.5 | -0.94 | 0.1093
3.54 | -0.85 | 0.1112
3.58 | -0.98 | 0.1131
3.62 | -0.87 | 0.1148
3.66 | -0.87 | 0.1163
3.7 | -1.1 | 0.1175
3.74 | -0.76 | 0.1186
3.78 | -0.9 | 0.1196
3.82 | -1.02 | 0.1207
3.86 | -0.87 | 0.1215
3.9 | -1.02 | 0.1228
3.94 | -1.03 | 0.1237
3.98 | -0.96 | 0.1247
4.02 | -1.05 | 0.1256
4.06 | -0.95 | 0.1266
4.1 | -0.91 | 0.1277
4.14 | -1 | 0.1289
4.18 | -1.07 | 0.13
4.22 | -1.08 | 0.131
4.26 | -1.16 | 0.1323
4.3 | -1.06 | 0.1334
4.34 | -1.12 | 0.1344
4.38 | -1.07 | 0.1357
4.42 | -1.09 | 0.1367
4.46 | -1.08 | 0.1378
4.5 | -1.07 | 0.1388
4.54 | -0.93 | 0.1397
4.58 | -1.1 | 0.1407
4.62 | -1.05 | 0.142
4.66 | -1.15 | 0.1431
4.7 | -1.19 | 0.1443
4.74 | -1.07 | 0.1456
4.78 | -1.15 | 0.1471
4.82 | -1.27 | 0.1488
4.86 | -1.08 | 0.1509
4.9 | -1.18 | 0.153
4.94 | -1.1 | 0.1553
4.98 | -1.06 | 0.1574
5.02 | -1.22 | 0.1595
5.06 | -1.08 | 0.1614
5.1 | -1.04 | 0.1631
5.14 | -1.09 | 0.1644
5.18 | -0.93 | 0.1656
5.22 | -1.07 | 0.1669
5.26 | -1.2 | 0.168
5.3 | -1.12 | 0.1688
5.34 | -1.15 | 0.1699
5.38 | -1.15 | 0.1709
5.42 | -0.99 | 0.1718
5.46 | -1.16 | 0.1728
5.5 | -1.14 | 0.1737
5.54 | -1.06 | 0.1745
5.58 | -1.2 | 0.1758
5.62 | -1.03 | 0.1768
5.66 | -1.06 | 0.1779
5.7 | -1.22 | 0.1789
5.74 | -1.01 | 0.1802
5.78 | -1.12 | 0.1815
5.82 | -1.15 | 0.1825
5.86 | -1.08 | 0.1836
5.9 | -1.16 | 0.1846
5.94 | -1.11 | 0.1857
5.98 | -1.05 | 0.1865
6.02 | -1.11 | 0.1876
6.06 | -1.06 | 0.1884
6.1 | -1.06 | 0.1895
6.14 | -1.14 | 0.1903
6.18 | -1.01 | 0.1916
6.22 | -1.03 | 0.1929
6.26 | -1.11 | 0.1943
6.3 | -0.99 | 0.1958
6.34 | -1.11 | 0.1979
6.38 | -1.07 | 0.2003
6.42 | -1.12 | 0.2026
6.46 | -1.06 | 0.2047
6.5 | -1.06 | 0.2068
6.54 | -1.01 | 0.2089
6.58 | -1.13 | 0.2106
6.62 | -1.08 | 0.2121
6.66 | -1.1 | 0.2133
6.7 | -1.11 | 0.2144
6.74 | -1.02 | 0.2154
6.78 | -1 | 0.2165
6.82 | -0.93 | 0.2182
6.86 | -0.81 | 0.219
6.9 | -1.02 | 0.2205
6.94 | -0.83 | 0.2216
6.98 | -0.74 | 0.2224
7.02 | -0.97 | 0.2235
7.06 | -0.98 | 0.2247
7.1 | -0.76 | 0.2258
7.14 | -1 | 0.227
7.18 | -0.91 | 0.2281
7.22 | -0.87 | 0.2294
7.26 | -0.96 | 0.2306
7.3 | -0.81 | 0.2319
7.34 | -0.89 | 0.2332
7.38 | -0.92 | 0.2342
7.42 | -0.92 | 0.2353
7.46 | -0.98 | 0.2363
7.5 | -0.89 | 0.2374
7.54 | -0.77 | 0.2382
7.58 | -0.88 | 0.2395
7.62 | -0.87 | 0.2408
7.66 | -0.87 | 0.242
7.7 | -0.96 | 0.2437
7.74 | -0.87 | 0.2454
7.78 | -0.91 | 0.2475
7.82 | -1 | 0.2498
7.86 | -0.84 | 0.2522
7.9 | -0.98 | 0.2547
7.94 | -0.97 | 0.2568
7.98 | -0.89 | 0.2587
8.02 | -0.98 | 0.2604
8.06 | -0.95 | 0.2617
8.1 | -0.86 | 0.2629
8.14 | -0.98 | 0.2642
8.18 | -1 | 0.265
8.22 | -0.84 | 0.2661
8.26 | -0.83 | 0.2671
8.3 | -0.88 | 0.2682
8.34 | -1.03 | 0.2693
8.38 | -0.96 | 0.2703
8.42 | -0.93 | 0.2714
8.46 | -1.11 | 0.2726
8.5 | -0.96 | 0.2737
8.54 | -0.9 | 0.2749
8.58 | -1.04 | 0.2762
8.62 | -0.94 | 0.2775
8.66 | -0.9 | 0.2787
8.7 | -1.06 | 0.28
8.74 | -1.02 | 0.2813
8.78 | -0.95 | 0.2823
8.82 | -1.06 | 0.2834
8.86 | -0.83 | 0.2844
8.9 | -0.9 | 0.2857
8.94 | -1.01 | 0.2868
8.98 | -0.93 | 0.288
9.02 | -1.05 | 0.2893
9.06 | -1.14 | 0.2908
9.1 | -1.07 | 0.2925
9.14 | -1.11 | 0.2944
9.18 | -1.03 | 0.2967
9.22 | -1.06 | 0.2988
9.26 | -1.21 | 0.3011
9.3 | -1.05 | 0.3032
9.34 | -1.21 | 0.3053
9.38 | -1.15 | 0.3072
9.42 | -1 | 0.3089
9.46 | -1.12 | 0.3102
9.5 | -1.17 | 0.3115
9.54 | -1.03 | 0.3125
9.58 | -1.12 | 0.3136
9.62 | -0.98 | 0.3146
9.66 | -1.17 | 0.3157
9.7 | -1.2 | 0.3167
9.74 | -1.05 | 0.3178
9.78 | -1.05 | 0.3188
9.82 | -1.13 | 0.3199
9.86 | -0.98 | 0.3212
9.9 | -1.05 | 0.3224
9.94 | -1.1 | 0.3237
9.98 | -1.05 | 0.325
10.02 | -1.16 | 0.3262
10.06 | -1.05 | 0.3275
10.1 | -1.05 | 0.3288
10.14 | -1.12 | 0.3298
10.18 | -1.19 | 0.3309
10.22 | -1.07 | 0.3321
10.26 | -1.18 | 0.3332
10.3 | -1.1 | 0.3342
10.34 | -0.98 | 0.3355
10.38 | -1.07 | 0.3366
10.42 | -1.09 | 0.3378
10.46 | -1.22 | 0.3397
10.5 | -1.15 | 0.341
10.54 | -1.09 | 0.3425
10.58 | -1.07 | 0.3448
10.62 | -1.09 | 0.3471
10.66 | -1.11 | 0.3492
10.7 | -1.31 | 0.3515
10.74 | -1.03 | 0.3534
10.78 | -1.06 | 0.3551
10.82 | -1.04 | 0.3568
10.86 | -1.03 | 0.3583
10.9 | -1.12 | 0.3596
10.94 | -1.06 | 0.3606
10.98 | -0.95 | 0.361
11.02 | -0.91 | 0.3615
11.06 | -0.96 | 0.3621
11.1 | -0.86 | 0.3634
11.14 | -0.94 | 0.3644
11.18 | -0.92 | 0.3653
11.22 | -1.06 | 0.3663
11.26 | -0.94 | 0.3674
11.3 | -0.83 | 0.3684
11.34 | -1.11 | 0.3695
11.38 | -1.07 | 0.3707
11.42 | -0.93 | 0.372
11.46 | -1.03 | 0.3731
11.5 | -0.97 | 0.3743
11.54 | -0.99 | 0.3754
11.58 | -1.1 | 0.3767
11.62 | -0.9 | 0.3777
11.66 | -0.96 | 0.3788
11.7 | -1.04 | 0.3798
11.74 | -0.94 | 0.3807
11.78 | -0.95 | 0.3817
11.82 | -0.9 | 0.383
11.86 | -0.95 | 0.384
11.9 | -0.9 | 0.3853
11.94 | -1.08 | 0.3868
11.98 | -0.95 | 0.3889
12.02 | -1.02 | 0.3908
12.06 | -0.91 | 0.3929
12.1 | -0.99 | 0.395
12.14 | -0.98 | 0.3971
12.18 | -0.91 | 0.3992
12.22 | -1.05 | 0.4011
12.26 | -1.05 | 0.4028
12.3 | -0.97 | 0.4043
12.34 | -1.02 | 0.4056
12.38 | -1.04 | 0.4068
12.42 | -1 | 0.4077
12.46 | -0.91 | 0.4087
12.5 | -0.96 | 0.4098
12.54 | -0.95 | 0.4108
12.58 | -1.14 | 0.4117
12.62 | -1.01 | 0.4127
12.66 | -1.08 | 0.4136
12.7 | -1.11 | 0.4146
12.74 | -0.89 | 0.4157
12.78 | -1.16 | 0.417
12.82 | -1.21 | 0.418
12.86 | -1.02 | 0.4191
12.9 | -1.08 | 0.4203
12.94 | -1.04 | 0.4214
12.98 | -0.96 | 0.4227
13.02 | -1.11 | 0.4239
13.06 | -1.08 | 0.425
13.1 | -1.02 | 0.426
13.14 | -1.22 | 0.4271
13.18 | -1.05 | 0.4281
13.22 | -1.01 | 0.429
13.26 | -1.08 | 0.4303
13.3 | -1.09 | 0.4313
13.34 | -1.13 | 0.4326
13.38 | -1.2 | 0.4338
13.42 | -1.06 | 0.4355
13.46 | -1.18 | 0.4372
13.5 | -1.19 | 0.4391
13.54 | -1.04 | 0.4412
13.58 | -1.23 | 0.4435
13.62 | -1.18 | 0.4457
13.66 | -1.18 | 0.4478
13.7 | -1.17 | 0.4497
13.74 | -1.12 | 0.4514
13.78 | -1.19 | 0.4526
13.82 | -1.19 | 0.4541
13.86 | -1.03 | 0.4552
13.9 | -1.17 | 0.4562
13.94 | -1.09 | 0.4573
13.98 | -1.1 | 0.4581
14.02 | -1.21 | 0.4592
14.06 | -1.09 | 0.46
14.1 | -1.21 | 0.4611
14.14 | -1.11 | 0.4619
14.18 | -1.15 | 0.463
14.22 | -1.16 | 0.4638
14.26 | -1.25 | 0.4649
14.3 | -1.17 | 0.4659
14.34 | -1.16 | 0.4672
14.38 | -1.08 | 0.4682
14.42 | -1.11 | 0.4693
14.46 | -1.15 | 0.4703
14.5 | -1.15 | 0.4716
14.54 | -1.12 | 0.4727
14.58 | -1.23 | 0.4737
14.62 | -1.17 | 0.4746
14.66 | -1.15 | 0.4756
14.7 | -1.15 | 0.4765
14.74 | -1.04 | 0.4775
14.78 | -1.1 | 0.4786
14.82 | -1.22 | 0.4796
14.86 | -1.11 | 0.4809
14.9 | -1.18 | 0.4824
14.94 | -1.05 | 0.4841
14.98 | -1.11 | 0.4864
15.02 | -1.21 | 0.4887
15.06 | -1.12 | 0.491
15.1 | -1.01 | 0.4933
15.14 | -1.06 | 0.4955
15.18 | -1.07 | 0.4974
15.22 | -1.13 | 0.499
15.26 | -1.09 | 0.5005
15.3 | -1.06 | 0.5016
15.34 | -1.12 | 0.5028
15.38 | -1.07 | 0.5037
15.42 | -0.94 | 0.505
15.46 | -0.95 | 0.5069
15.5 | -0.86 | 0.5075
15.54 | -0.81 | 0.5083
15.58 | -0.94 | 0.5094
15.62 | -0.95 | 0.5104
15.66 | -1.05 | 0.5115
15.7 | -0.95 | 0.5125
15.74 | -0.87 | 0.5138
15.78 | -1.01 | 0.5151
15.82 | -0.99 | 0.5163
15.86 | -0.99 | 0.5176
15.9 | -0.93 | 0.5187
15.94 | -0.93 | 0.5199
15.98 | -0.97 | 0.521
16.02 | -1.08 | 0.522
16.06 | -1.02 | 0.5231
16.1 | -0.89 | 0.5242
16.14 | -0.97 | 0.5252
16.18 | -0.83 | 0.5263
16.22 | -0.97 | 0.5275
16.26 | -0.96 | 0.5288
16.3 | -0.98 | 0.5303
16.34 | -1.03 | 0.532
16.38 | -0.95 | 0.5341
16.42 | -0.84 | 0.5364
16.46 | -1 | 0.5387
16.5 | -0.91 | 0.541
16.54 | -0.9 | 0.5434
16.58 | -1 | 0.5457
16.62 | -0.9 | 0.5474
16.66 | -0.89 | 0.5488
16.7 | -0.74 | 0.5501
16.74 | -0.69 | 0.5514
16.78 | -0.6 | 0.5522
16.82 | -0.58 | 0.5533
16.86 | -0.55 | 0.5543
16.9 | -0.61 | 0.5554
16.94 | -0.51 | 0.5564
16.98 | -0.39 | 0.5575
17.02 | -0.56 | 0.5585
17.06 | -0.31 | 0.5598
17.1 | -0.17 | 0.5609
17.14 | -0.2 | 0.5621
17.18 | 0.12 | 0.5634
17.22 | 0.12 | 0.5647
17.26 | 0.18 | 0.5659
17.3 | 0.41 | 0.5672
17.34 | 0.44 | 0.5683
17.38 | 0.58 | 0.5695
17.42 | 0.69 | 0.5706
17.46 | 0.74 | 0.5716
17.5 | 0.83 | 0.5727
17.54 | 0.97 | 0.5737
17.58 | 0.96 | 0.5748
17.62 | 1.19 | 0.5761
17.66 | 1.29 | 0.5775
17.7 | 1.43 | 0.579
17.74 | 1.82 | 0.5809
17.78 | 1.98 | 0.583
17.82 | 2.37 | 0.5853
17.86 | 2.85 | 0.5877
17.9 | 3.06 | 0.5898
17.94 | 3.58 | 0.5917
17.98 | 4.1 | 0.5938
18.02 | 4.58 | 0.5957
18.06 | 5.14 | 0.597
18.1 | 5.45 | 0.5982
18.14 | 5.75 | 0.5995
18.18 | 6.15 | 0.6008
18.22 | 6.35 | 0.6018
18.26 | 6.59 | 0.6026
18.3 | 7.2 | 0.6037
18.34 | 7.38 | 0.6048
18.38 | 7.64 | 0.6058
18.42 | 7.99 | 0.6069
18.46 | 8.26 | 0.6081
18.5 | 8.73 | 0.6092
18.54 | 9.23 | 0.6105
18.58 | 9.61 | 0.6117
18.62 | 10.03 | 0.613
18.66 | 10.56 | 0.6143
18.7 | 10.93 | 0.6155
18.74 | 11.43 | 0.6168
18.78 | 11.8 | 0.6178
18.82 | 12.23 | 0.6189
18.86 | 12.68 | 0.62
18.9 | 12.88 | 0.6212
18.94 | 13.36 | 0.6223
18.98 | 14.07 | 0.6233
19.02 | 14.32 | 0.6246
19.06 | 14.91 | 0.6259
19.1 | 15.42 | 0.6273
19.14 | 16.01 | 0.6292
19.18 | 16.41 | 0.6307
19.22 | 16.58 | 0.6326
19.26 | 16.94 | 0.6349
19.3 | 17.59 | 0.637
19.34 | 17.87 | 0.6392
19.38 | 18.19 | 0.6413
19.42 | 18.66 | 0.6432
19.46 | 18.74 | 0.6449
19.5 | 19.21 | 0.6463
19.54 | 19.29 | 0.6478
19.58 | 19.43 | 0.6489
19.62 | 19.51 | 0.6493
19.66 | 19.59 | 0.6495
19.7 | 19.64 | 0.6503
19.74 | 20.03 | 0.6516
19.78 | 20.16 | 0.6524
19.82 | 20.27 | 0.6535
19.86 | 20.64 | 0.6543
19.9 | 20.77 | 0.6556
19.94 | 20.9 | 0.6567
19.98 | 21.05 | 0.6577
20.02 | 21.34 | 0.659
20.06 | 21.62 | 0.66
20.1 | 21.78 | 0.6613
20.14 | 22 | 0.6626
20.18 | 22.3 | 0.6636
20.22 | 22.54 | 0.6649
20.26 | 22.7 | 0.666
20.3 | 23 | 0.667
20.34 | 23.24 | 0.6681
20.38 | 23.47 | 0.6691
20.42 | 23.71 | 0.6702
20.46 | 23.86 | 0.6712
20.5 | 24.36 | 0.6723
20.54 | 24.66 | 0.6735
20.58 | 24.93 | 0.6748
20.62 | 25.4 | 0.6765
20.66 | 25.92 | 0.6784
20.7 | 26.46 | 0.6805
20.74 | 27.26 | 0.6828
20.78 | 27.96 | 0.6849
20.82 | 28.62 | 0.6871
20.86 | 29.4 | 0.689
20.9 | 30.06 | 0.6906
20.94 | 30.83 | 0.6921
20.98 | 31.45 | 0.6936
21.02 | 31.86 | 0.6947
21.06 | 32.21 | 0.6959
21.1 | 32.58 | 0.697
21.14 | 32.75 | 0.6978
21.18 | 33.18 | 0.6989
21.22 | 33.62 | 0.6999
21.26 | 33.95 | 0.7008
21.3 | 34.44 | 0.7018
21.34 | 34.62 | 0.7029
21.38 | 34.97 | 0.7039
21.42 | 35.41 | 0.705
21.46 | 35.69 | 0.706
21.5 | 36.22 | 0.7071
21.54 | 36.64 | 0.7084
21.58 | 37.23 | 0.7094
21.62 | 37.71 | 0.7107
21.66 | 38.33 | 0.712
21.7 | 38.8 | 0.713
21.74 | 39.42 | 0.7141
21.78 | 39.69 | 0.7151
21.82 | 40.3 | 0.7162
21.86 | 40.69 | 0.7172
21.9 | 41.12 | 0.7183
21.94 | 41.87 | 0.7196
21.98 | 42.42 | 0.7208
22.02 | 42.89 | 0.7221
22.06 | 43.69 | 0.7236
22.1 | 44.6 | 0.7252
22.14 | 45.61 | 0.7271
22.18 | 46.82 | 0.7293
22.22 | 47.82 | 0.7314
22.26 | 48.96 | 0.7333
22.3 | 50.31 | 0.7354
22.34 | 51.16 | 0.7371
22.38 | 52.27 | 0.7388
22.42 | 53.33 | 0.7402
22.46 | 54.15 | 0.7415
22.5 | 54.92 | 0.7428
22.54 | 55.6 | 0.7438
22.58 | 56.22 | 0.7449
22.62 | 56.96 | 0.7459
22.66 | 57.51 | 0.7468
22.7 | 58.12 | 0.7478
22.74 | 58.84 | 0.7487
22.78 | 59.55 | 0.7497
22.82 | 60.22 | 0.7508
22.86 | 60.96 | 0.7516
22.9 | 61.54 | 0.7527
22.94 | 62.39 | 0.7537
22.98 | 63.24 | 0.755
23.02 | 63.9 | 0.7561
23.06 | 64.78 | 0.7571
23.1 | 65.54 | 0.7584
23.14 | 66.25 | 0.7594
23.18 | 67.21 | 0.7605
23.22 | 67.79 | 0.7615
23.26 | 68.58 | 0.7626
23.3 | 69.28 | 0.7634
23.34 | 69.78 | 0.7645
23.38 | 70.49 | 0.7653
23.42 | 71.32 | 0.7664
23.46 | 71.98 | 0.7674
23.5 | 72.97 | 0.7689
23.54 | 74.17 | 0.7704
23.58 | 75.01 | 0.7719
23.62 | 76.75 | 0.7742
23.66 | 78.47 | 0.7765
23.7 | 80.33 | 0.7788
23.74 | 81.91 | 0.781
23.78 | 83.5 | 0.7833
23.82 | 84.94 | 0.7852
23.86 | 86.14 | 0.7867
23.9 | 87.19 | 0.7881
23.94 | 88.22 | 0.7894
23.98 | 89.08 | 0.7905
24.02 | 89.69 | 0.7915
24.06 | 90.5 | 0.7926
24.1 | 91.97 | 0.7942
24.14 | 92.62 | 0.7951
24.18 | 93.77 | 0.7964
24.22 | 94.77 | 0.7974
24.26 | 95.5 | 0.7983
24.3 | 96.53 | 0.7995
24.34 | 97.64 | 0.8006
24.38 | 98.74 | 0.8018
24.42 | 100.02 | 0.8029
24.46 | 101.06 | 0.8042
24.5 | 102.32 | 0.8054
24.54 | 103.63 | 0.8067
24.58 | 104.65 | 0.808
24.62 | 106.13 | 0.809
24.66 | 107.03 | 0.8103
24.7 | 108.06 | 0.8113
24.74 | 109.25 | 0.8122
24.78 | 110.06 | 0.8135
24.82 | 111.13 | 0.8145
24.86 | 112.3 | 0.8156
24.9 | 113.32 | 0.8168
24.94 | 114.78 | 0.8183
24.98 | 116.24 | 0.82
25.02 | 118.27 | 0.8219
25.06 | 120.45 | 0.8242
25.1 | 122.81 | 0.8267
25.14 | 124.98 | 0.8291
25.18 | 127.43 | 0.8314
25.22 | 129.42 | 0.8335
25.26 | 131.14 | 0.8352
25.3 | 132.66 | 0.8369
25.34 | 133.65 | 0.8381
25.38 | 134.75 | 0.8392
25.42 | 135.63 | 0.8402
25.46 | 136.34 | 0.8413
25.5 | 137.3 | 0.8424
25.54 | 138.12 | 0.8432
25.58 | 139.02 | 0.8445
25.62 | 140.31 | 0.8453
25.66 | 141 | 0.8464
25.7 | 142.15 | 0.8476
25.74 | 143.51 | 0.8487
25.78 | 144.57 | 0.85
25.82 | 145.94 | 0.8512
25.86 | 147.09 | 0.8525
25.9 | 148.45 | 0.8535
25.94 | 149.73 | 0.8548
25.98 | 150.83 | 0.8561
26.02 | 151.99 | 0.8573
26.06 | 153.15 | 0.8584
26.1 | 154.23 | 0.8595
26.14 | 155.22 | 0.8605
26.18 | 156.34 | 0.8616
26.22 | 157.27 | 0.8626
26.26 | 158.53 | 0.8639
26.3 | 159.8 | 0.8651
26.34 | 161.25 | 0.8666
26.38 | 163.01 | 0.8683
26.42 | 164.98 | 0.8702
26.46 | 167.42 | 0.8725
26.5 | 170.04 | 0.8746
26.54 | 172.38 | 0.877
26.58 | 174.61 | 0.8791
26.62 | 176.9 | 0.8812
26.66 | 179.12 | 0.8833
26.7 | 180.66 | 0.8848
26.74 | 181.99 | 0.886
26.78 | 183.04 | 0.8873
26.82 | 184.28 | 0.8884
26.86 | 185.27 | 0.8894
26.9 | 186.27 | 0.8905
26.94 | 187.25 | 0.8915
26.98 | 188.36 | 0.8926
27.02 | 189.12 | 0.8936
27.06 | 190.29 | 0.8947
27.1 | 191.33 | 0.8957
27.14 | 192.58 | 0.8968
27.18 | 193.95 | 0.8981
27.22 | 195.18 | 0.8993
27.26 | 196.51 | 0.9006
27.3 | 197.98 | 0.9017
27.34 | 199.25 | 0.9031
27.38 | 200.65 | 0.9044
27.42 | 201.99 | 0.9057
27.46 | 203.03 | 0.9067
27.5 | 204.28 | 0.9078
27.54 | 205.28 | 0.9088
27.58 | 206.31 | 0.9101
27.62 | 207.52 | 0.9111
27.66 | 208.59 | 0.9124
27.7 | 209.91 | 0.9135
27.74 | 211.32 | 0.9149
27.78 | 213.31 | 0.9168
27.82 | 215.15 | 0.9185
27.86 | 217.13 | 0.9206
27.9 | 219.23 | 0.9228
27.94 | 221.43 | 0.9249
27.98 | 223.7 | 0.927
28.02 | 225.88 | 0.9293
28.06 | 227.92 | 0.931
28.1 | 229.29 | 0.9327
28.14 | 230.67 | 0.9341
28.18 | 231.7 | 0.9354
28.22 | 232.68 | 0.9365
28.26 | 233.08 | 0.9369
28.3 | 233.07 | 0.9371
28.34 | 233.44 | 0.9384
28.38 | 234.6 | 0.9394
28.42 | 235.34 | 0.9403
28.46 | 235.95 | 0.9413
28.5 | 236.86 | 0.9424
28.54 | 237.67 | 0.9432
28.58 | 238.71 | 0.9443
28.62 | 239.93 | 0.9455
28.66 | 241.16 | 0.9466
28.7 | 242.4 | 0.9479
28.74 | 243.7 | 0.9489
28.78 | 244.92 | 0.9502
28.82 | 246.12 | 0.9512
28.86 | 247.43 | 0.9525
28.9 | 248.52 | 0.9536
28.94 | 249.64 | 0.9546
28.98 | 250.63 | 0.9557
29.02 | 251.64 | 0.9565
29.06 | 252.83 | 0.9576
29.1 | 253.7 | 0.9586
29.14 | 254.9 | 0.9597
29.18 | 256.32 | 0.9609
29.22 | 257.64 | 0.9624
29.26 | 259.58 | 0.9643
29.3 | 261.92 | 0.9662
29.34 | 264.17 | 0.9683
29.38 | 266.54 | 0.9704
29.42 | 269.02 | 0.9726
29.46 | 271.2 | 0.9747
29.5 | 273.4 | 0.9766
29.54 | 275.33 | 0.9785
29.58 | 276.9 | 0.9799
29.62 | -0.71 | 0.9827
29.66 | -0.99 | 0.9831
29.7 | -1.08 | 0.9842
29.74 | -0.88 | 0.9852
29.78 | -1.13 | 0.9861
29.82 | -1.07 | 0.9871
29.86 | -0.99 | 0.9882
29.9 | -1.1 | 0.989
29.94 | -1.04 | 0.9901
29.98 | -1 | 0.9911
30.02 | -1.05 | 0.9922
30.06 | -1.06 | 0.9932
30.1 | -1.13 | 0.9945
30.14 | -1.09 | 0.9956
30.18 | -1 | 0.9968
30.22 | -1.13 | 0.9979
30.26 | -1.05 | 0.9989
30.3 | -1.1 | 1.0002
30.34 | -1.08 | 1.0013
30.38 | -1.04 | 1.0023
30.42 | -1.03 | 1.0034
30.46 | -1.16 | 1.0042
30.5 | -1.06 | 1.0053
30.54 | -0.99 | 1.0063
30.58 | -1.12 | 1.0076
30.62 | -1.16 | 1.0086
30.66 | -1.17 | 1.0099
30.7 | -1.22 | 1.0116
30.74 | -1.14 | 1.0133
30.78 | -1.17 | 1.0152
30.82 | -1.13 | 1.0173
30.86 | -1.1 | 1.0194
30.9 | -1.14 | 1.0215
30.94 | -1.09 | 1.0236
30.98 | -1.11 | 1.0255
31.02 | -1.12 | 1.027
31.06 | -1.05 | 1.0285
31.1 | -1.14 | 1.0299
31.14 | -1.03 | 1.031
31.18 | -0.96 | 1.0321
31.22 | -1.19 | 1.0331
31.26 | -1.18 | 1.0342
31.3 | -1 | 1.035
31.34 | -1.13 | 1.0361
31.38 | -1.02 | 1.0369
31.42 | -0.97 | 1.038
31.46 | -1.05 | 1.0388
31.5 | -1.03 | 1.0399
31.54 | -1.02 | 1.0411
31.58 | -1.06 | 1.0422
31.62 | -1.07 | 1.0432
31.66 | -1.08 | 1.0443
31.7 | -1.09 | 1.0456
31.74 | -1.1 | 1.0468
31.78 | -1.15 | 1.0479
31.82 | -1.1 | 1.0489
31.86 | -1.07 | 1.05
31.88 | -1.07 | 1.0504

## Metadata
Field | Value
Phial number | 25
Batch | A
Thickness_mm
Width_mm
Speed_mm_per_min | 2
Breaking_mode | A