## Data
Time_s | Load_N | Extension_mm
0.17 | -1.15 | 0
0.21 | -1.11 | 0.0002
0.25 | -1.24 | 0.0006
0.29 | -1.18 | 0.0038
0.33 | -1.26 | 0.007
0.37 | -1.28 | 0.0095
0.41 | -1.13 | 0.0122
0.45 | -1.21 | 0.0141
0.49 | -1.12 | 0.016
0.53 | -1.1 | 0.0175
0.57 | -1.2 | 0.019
0.61 | -1.26 | 0.0205
0.65 | -1.11 | 0.0217
0.69 | -1.36 | 0.0232
0.73 | -1.21 | 0.0247
0.77 | -1.27 | 0.0264
0.81 | -1.27 | 0.0281
0.85 | -1.15 | 0.0298
0.89 | -1.26 | 0.0314
0.93 | -1.25 | 0.0331
0.97 | -1.22 | 0.0348
1.01 | -1.32 | 0.0363
1.05 | -1.15 | 0.0378
1.09 | -1.26 | 0.0395
1.13 | -1.47 | 0.0411
1.17 | -1.33 | 0.0428
1.21 | -1.27 | 0.0452
1.25 | -1.34 | 0.0477
1.29 | -1.3 | 0.0509
1.33 | -1.42 | 0.0542
1.37 | -1.37 | 0.0574
1.41 | -1.29 | 0.0599
1.45 | -1.38 | 0.0622
1.49 | -1.32 | 0.0641
1.53 | -1.39 | 0.0656
1.57 | -1.39 | 0.0671
1.61 | -1.32 | 0.0686
1.65 | -1.3 | 0.0698
1.69 | -1.45 | 0.0713
1.73 | -1.25 | 0.0728
1.77 | -1.28 | 0.0743
1.81 | -1.39 | 0.076
1.85 | -1.18 | 0.0777
1.89 | -1.41 | 0.0793
1.93 | -1.41 | 0.081
1.97 | -1.34 | 0.0825
2.01 | -1.51 | 0.084
2.05 | -1.29 | 0.0855
2.09 | -1.22 | 0.0867
2.13 | -1.36 | 0.0884
2.17 | -1.23 | 0.0903
2.21 | -1.25 | 0.0926
2.25 | -1.39 | 0.0954
2.29 | -1.2 | 0.099
2.33 | -1.36 | 0.1026
2.37 | -1.37 | 0.1057
2.41 | -1.28 | 0.1085
2.45 | -1.35 | 0.1104
2.49 | -1.3 | 0.1123
2.53 | -1.24 | 0.1137
2.57 | -1.28 | 0.1158
2.61 | -1.05 | 0.1177
2.65 | -1.14 | 0.1188
2.69 | -1.19 | 0.1205
2.73 | -1.07 | 0.1222
2.77 | -1.1 | 0.1239
2.81 | -1.17 | 0.1256
2.85 | -1.02 | 0.1275
2.89 | -1.21 | 0.1291
2.93 | -1.16 | 0.131
2.97 | -1.1 | 0.1327
3.01 | -1.16 | 0.1342
3.05 | -1.08 | 0.1357
3.09 | -1.16 | 0.1376
3.13 | -1.17 | 0.1395
3.17 | -1.17 | 0.1422
3.21 | -1.18 | 0.1454
3.25 | -1.23 | 0.1492
3.29 | -1.11 | 0.1528
3.33 | -1.23 | 0.1557
3.37 | -1.09 | 0.1583
3.41 | -1.12 | 0.1602
3.45 | -1.18 | 0.1618
3.49 | -1.12 | 0.1631
3.53 | -1.17 | 0.1648
3.57 | -1.2 | 0.1663
3.61 | -1.1 | 0.168
3.65 | -1.14 | 0.1697
3.69 | -1.18 | 0.1716
3.73 | -1.19 | 0.1732
3.77 | -1.28 | 0.1751
3.81 | -1.35 | 0.177
3.85 | -1.17 | 0.1787
3.89 | -1.3 | 0.1804
3.93 | -1.14 | 0.1819
3.97 | -1.18 | 0.1836
4.01 | -1.28 | 0.1855
4.05 | -1.28 | 0.1874
4.09 | -1.37 | 0.1899
4.13 | -1.36 | 0.1931
4.17 | -1.3 | 0.1967
4.21 | -1.35 | 0.1998
4.25 | -1.35 | 0.2032
4.29 | -1.19 | 0.2057
4.33 | -1.37 | 0.2076
4.37 | -1.28 | 0.2095
4.41 | -1.22 | 0.211
4.45 | -1.39 | 0.2127
4.49 | -1.32 | 0.2142
4.53 | -1.35 | 0.2157
4.57 | -1.33 | 0.2176
4.61 | -1.31 | 0.2192
4.65 | -1.29 | 0.2211
4.69 | -1.36 | 0.223
4.73 | -1.25 | 0.2249
4.77 | -1.37 | 0.2268
4.81 | -1.42 | 0.2285
4.85 | -1.37 | 0.23
4.89 | -1.34 | 0.2317
4.93 | -1.33 | 0.2334
4.97 | -1.33 | 0.2351
5.01 | -1.43 | 0.2374
5.05 | -1.35 | 0.2399
5.09 | -1.36 | 0.2429
5.13 | -1.39 | 0.246
5.17 | -1.22 | 0.2494
5.21 | -1.26 | 0.2526
5.25 | -1.37 | 0.2551
5.29 | -1.32 | 0.257
5.33 | -1.31 | 0.2587
5.37 | -1.13 | 0.2598
5.41 | -1.09 | 0.261
5.45 | -1.09 | 0.2623
5.49 | -1.04 | 0.2631
5.53 | -1.11 | 0.2648
5.57 | -1.16 | 0.2665
5.61 | -1.08 | 0.2682
5.65 | -1.22 | 0.2701
5.69 | -1.25 | 0.2718
5.73 | -1.09 | 0.2737
5.77 | -1.34 | 0.2754
5.81 | -1.19 | 0.2768
5.85 | -1.12 | 0.2785
5.89 | -1.19 | 0.28
5.93 | -1.15 | 0.2817
5.97 | -1.04 | 0.2834
6.01 | -1.18 | 0.2859
6.05 | -1.19 | 0.2887
6.09 | -1.19 | 0.2916
6.13 | -1.19 | 0.2948
6.17 | -1.08 | 0.2979
6.21 | -1.19 | 0.3007
6.25 | -1.16 | 0.303
6.29 | -1.09 | 0.3045
6.33 | -1.17 | 0.3062
6.37 | -1.17 | 0.3077
6.41 | -1.2 | 0.3091
6.45 | -1.26 | 0.3106
6.49 | -1.15 | 0.3121
6.53 | -1.27 | 0.3136
6.57 | -1.37 | 0.3153
6.61 | -1.24 | 0.3169
6.65 | -1.31 | 0.3188
6.69 | -1.42 | 0.3205
6.73 | -1.24 | 0.3222
6.77 | -1.34 | 0.3239
6.81 | -1.3 | 0.3256
6.85 | -1.25 | 0.3271
6.89 | -1.39 | 0.3288
6.93 | -1.34 | 0.3304
6.97 | -1.33 | 0.3326
7.01 | -1.44 | 0.3349
7.05 | -1.27 | 0.338
7.09 | -1.37 | 0.3412
7.13 | -1.44 | 0.3442
7.17 | -1.32 | 0.3469
7.21 | -1.47 | 0.3494
7.25 | -1.27 | 0.3513
7.29 | -1.39 | 0.353
7.33 | -1.34 | 0.3545
7.37 | -1.27 | 0.356
7.41 | -1.25 | 0.3575
7.45 | -1.4 | 0.3589
7.49 | -1.38 | 0.3604
7.53 | -1.39 | 0.3619
7.57 | -1.36 | 0.3636
7.61 | -1.29 | 0.3653
7.65 | -1.36 | 0.3669
7.69 | -1.43 | 0.3684
7.73 | -1.27 | 0.3703
7.77 | -1.51 | 0.3718
7.81 | -1.39 | 0.3731
7.85 | -1.3 | 0.3745
7.89 | -1.47 | 0.376
7.93 | -1.36 | 0.3779
7.97 | -1.24 | 0.3802
8.01 | -1.43 | 0.3828
8.05 | -1.28 | 0.3862
8.09 | -1.37 | 0.3899
8.13 | -1.41 | 0.3931
8.17 | -1.3 | 0.3959
8.21 | -1.47 | 0.398
8.25 | -1.34 | 0.3997
8.29 | -1.29 | 0.4011
8.33 | -1.26 | 0.4028
8.37 | -1.12 | 0.4047
8.41 | -1.16 | 0.4062
8.45 | -1.24 | 0.4083
8.49 | -1.24 | 0.4098
8.53 | -1.2 | 0.4115
8.57 | -1.18 | 0.4134
8.61 | -1.15 | 0.4151
8.65 | -1.19 | 0.417
8.69 | -1.27 | 0.4189
8.73 | -1.09 | 0.4205
8.77 | -1.07 | 0.422
8.81 | -1.06 | 0.4235
8.85 | -1.13 | 0.4252
8.89 | -1.14 | 0.4273
8.93 | -1.14 | 0.4298
8.97 | -1.11 | 0.4328
9.01 | -1.22 | 0.4364
9.05 | -1.17 | 0.44
9.09 | -1.15 | 0.4433
9.13 | -1.18 | 0.4459
9.17 | -1.14 | 0.448
9.21 | -1.19 | 0.4497
9.25 | -1.21 | 0.4511
9.29 | -1.11 | 0.4526
9.33 | -1.19 | 0.4541
9.37 | -1.26 | 0.4556
9.41 | -1.18 | 0.4573
9.45 | -1.29 | 0.4592
9.49 | -1.16 | 0.4608
9.53 | -1.21 | 0.4627
9.57 | -1.31 | 0.4646
9.61 | -1.24 | 0.4665
9.65 | -1.17 | 0.4682
9.69 | -1.31 | 0.4697
9.73 | -1.21 | 0.4714
9.77 | -1.25 | 0.4731
9.81 | -1.34 | 0.475
9.85 | -1.19 | 0.4773
9.89 | -1.44 | 0.4801
9.93 | -1.32 | 0.4836
9.97 | -1.44 | 0.487
10.01 | -1.52 | 0.4902
10.05 | -1.25 | 0.4931
10.09 | -1.35 | 0.4955
10.13 | -1.38 | 0.4971
10.17 | -1.28 | 0.4988
10.21 | -1.34 | 0.5005
10.25 | -1.32 | 0.502
10.29 | -1.33 | 0.5035
10.33 | -1.45 | 0.505
10.37 | -1.37 | 0.5069
10.41 | -1.24 | 0.5085
10.45 | -1.41 | 0.5106
10.49 | -1.27 | 0.5125
10.53 | -1.34 | 0.5144
10.57 | -1.4 | 0.5161
10.61 | -1.37 | 0.5176
10.65 | -1.36 | 0.5195
10.69 | -1.35 | 0.5212
10.73 | -1.17 | 0.5229
10.77 | -1.4 | 0.5252
10.81 | -1.36 | 0.5277
10.85 | -1.29 | 0.5307
10.89 | -1.35 | 0.5339
10.93 | -1.34 | 0.5374
10.97 | -1.32 | 0.5404
11.01 | -1.34 | 0.5429
11.05 | -1.28 | 0.545
11.09 | -1.37 | 0.5465
11.13 | -1.31 | 0.5476
11.17 | -1.19 | 0.5488
11.21 | -1.28 | 0.5503
11.25 | -1.16 | 0.551
11.29 | -1.08 | 0.5529
11.33 | -1.07 | 0.5545
11.37 | -1.18 | 0.5562
11.41 | -1.1 | 0.5579
11.45 | -1.25 | 0.5596
11.49 | -1.13 | 0.5613
11.53 | -1.15 | 0.563
11.57 | -1.19 | 0.5647
11.61 | -1.12 | 0.5661
11.65 | -1.27 | 0.5676
11.69 | -1.29 | 0.5693
11.73 | -1.14 | 0.5714
11.77 | -1.16 | 0.574
11.81 | -1.21 | 0.5767
11.85 | -1.16 | 0.5799
11.89 | -1.32 | 0.5832
11.93 | -1.11 | 0.5862
11.97 | -1.17 | 0.5889
12.01 | -1.25 | 0.591
12.05 | -1.03 | 0.5927
12.09 | -1.1 | 0.5942
12.13 | -1.33 | 0.5957
12.17 | -1.18 | 0.5972
12.21 | -1.41 | 0.5986
12.25 | -1.31 | 0.6001
12.29 | -1.43 | 0.6018
12.33 | -1.27 | 0.6035
12.37 | -1.29 | 0.6052
12.41 | -1.26 | 0.6069
12.45 | -1.28 | 0.6086
12.49 | -1.16 | 0.6102
12.53 | -1.24 | 0.6119
12.57 | -1.42 | 0.6134
12.61 | -1.3 | 0.6149
12.65 | -1.37 | 0.6166
12.69 | -1.49 | 0.6183
12.73 | -1.29 | 0.6204
12.77 | -1.48 | 0.6229
12.81 | -1.33 | 0.6259
12.85 | -1.32 | 0.629
12.89 | -1.45 | 0.6322
12.93 | -1.32 | 0.6351
12.97 | -1.32 | 0.6375
13.01 | -1.39 | 0.6394
13.05 | -1.26 | 0.6413
13.09 | -1.31 | 0.6427
13.13 | -1.33 | 0.6442
13.17 | -1.35 | 0.6457
13.21 | -1.43 | 0.647
13.25 | -1.34 | 0.6484
13.29 | -1.42 | 0.6501
13.33 | -1.43 | 0.6518
13.37 | -1.39 | 0.6535
13.41 | -1.25 | 0.6552
13.45 | -1.43 | 0.6569
13.49 | -1.35 | 0.6586
13.53 | -1.37 | 0.66
13.57 | -1.41 | 0.6615
13.61 | -1.3 | 0.6628
13.65 | -1.31 | 0.6643
13.69 | -1.3 | 0.6662
13.73 | -1.33 | 0.6683
13.77 | -1.44 | 0.6708
13.81 | -1.29 | 0.6744
13.85 | -1.27 | 0.6778
13.89 | -1.36 | 0.6811
13.93 | -1.25 | 0.6839
13.97 | -1.31 | 0.6862
14.01 | -1.34 | 0.6879
14.05 | -1.07 | 0.6896
14.09 | -0.88 | 0.6911
14.13 | -0.48 | 0.6932
14.17 | -0.08 | 0.6947
14.21 | 0.07 | 0.6965
14.25 | 0.41 | 0.6982
14.29 | 0.64 | 0.6999
14.33 | 0.94 | 0.7018
14.37 | 1.45 | 0.7035
14.41 | 1.83 | 0.7054
14.45 | 2.25 | 0.7071
14.49 | 2.69 | 0.709
14.53 | 3.07 | 0.7105
14.57 | 3.36 | 0.712
14.61 | 3.91 | 0.7136
14.65 | 4.46 | 0.7155
14.69 | 5.1 | 0.7181
14.73 | 5.96 | 0.721
14.77 | 7.04 | 0.7244
14.81 | 8.35 | 0.728
14.85 | 9.71 | 0.7312
14.89 | 10.88 | 0.7339
14.93 | 11.78 | 0.736
14.97 | 12.56 | 0.7377
15.01 | 13.23 | 0.7394
15.05 | 13.91 | 0.7409
15.09 | 14.54 | 0.7423
15.13 | 15.22 | 0.744
15.17 | 16.26 | 0.7457
15.21 | 16.9 | 0.7474
15.25 | 17.83 | 0.7491
15.29 | 18.79 | 0.751
15.33 | 19.36 | 0.7529
15.37 | 19.86 | 0.7548
15.41 | 20.14 | 0.7565
15.45 | 21.06 | 0.758
15.49 | 21.77 | 0.7596
15.53 | 22.16 | 0.7613
15.57 | 22.44 | 0.7632
15.61 | 22.6 | 0.7656
15.65 | 22.65 | 0.7683
15.69 | 22.92 | 0.7717
15.73 | 23.24 | 0.775
15.77 | 23.41 | 0.7782
15.81 | 23.75 | 0.7812
15.85 | 23.97 | 0.7835
15.89 | 24.01 | 0.7852
15.93 | 24.19 | 0.7869
15.97 | 24.39 | 0.7886
16.01 | 24.49 | 0.79
16.05 | 24.7 | 0.7915
16.09 | 24.74 | 0.7932
16.13 | 24.97 | 0.7949
16.17 | 25.33 | 0.7968
16.21 | 25.71 | 0.7987
16.25 | 26.05 | 0.8008
16.29 | 26.49 | 0.8025
16.33 | 26.61 | 0.8044
16.37 | 26.77 | 0.8059
16.41 | 27.07 | 0.8075
16.45 | 27.08 | 0.8092
16.49 | 27.41 | 0.8111
16.53 | 27.54 | 0.8135
16.57 | 27.91 | 0.8162
16.61 | 28.53 | 0.8189
16.65 | 28.68 | 0.8221
16.69 | 29.18 | 0.8255
16.73 | 29.53 | 0.8286
16.77 | 29.97 | 0.831
16.81 | 30.74 | 0.8331
16.85 | 31.59 | 0.8346
16.89 | 31.89 | 0.8356
16.93 | 32.57 | 0.8362
16.97 | 32.94 | 0.8377
17.01 | 33.63 | 0.8394
17.05 | 34.45 | 0.8407
17.09 | 35.07 | 0.8426
17.13 | 35.85 | 0.8443
17.17 | 36.73 | 0.8459
17.21 | 37.46 | 0.8476
17.25 | 38.34 | 0.8495
17.29 | 39.16 | 0.8512
17.33 | 39.98 | 0.8527
17.37 | 40.74 | 0.8542
17.41 | 41.62 | 0.8559
17.45 | 42.43 | 0.8573
17.49 | 43.51 | 0.8592
17.53 | 44.65 | 0.8618
17.57 | 46.41 | 0.8647
17.61 | 48.5 | 0.8681
17.65 | 50.59 | 0.8713
17.69 | 52.91 | 0.8744
17.73 | 54.85 | 0.877
17.77 | 56.47 | 0.8791
17.81 | 57.64 | 0.8808
17.85 | 58.8 | 0.8822
17.89 | 59.72 | 0.8837
17.93 | 60.77 | 0.8852
17.97 | 61.75 | 0.8867
18.01 | 62.74 | 0.8881
18.05 | 64.05 | 0.8896
18.09 | 65.1 | 0.8913
18.13 | 66.45 | 0.893
18.17 | 67.78 | 0.8947
18.21 | 68.97 | 0.8964
18.25 | 70.19 | 0.8981
18.29 | 71.42 | 0.8998
18.33 | 72.35 | 0.9012
18.37 | 73.47 | 0.9027
18.41 | 74.56 | 0.9044
18.45 | 75.54 | 0.9061
18.49 | 76.99 | 0.9082
18.53 | 78.59 | 0.9105
18.57 | 80.47 | 0.9133
18.61 | 82.97 | 0.9164
18.65 | 85.06 | 0.9198
18.69 | 87.14 | 0.9228
18.73 | 88.87 | 0.9253
18.77 | 90.2 | 0.9274
18.81 | 91.42 | 0.9291
18.85 | 92.29 | 0.9306
18.89 | 92.99 | 0.932
18.93 | 94.12 | 0.9335
18.97 | 94.93 | 0.935
19.01 | 95.79 | 0.9365
19.05 | 96.91 | 0.9379
19.09 | 98.1 | 0.9394
19.13 | 99.24 | 0.9413
19.17 | 100.47 | 0.9428
19.21 | 101.49 | 0.9445
19.25 | 102.72 | 0.9462
19.29 | 103.65 | 0.9477
19.33 | 104.39 | 0.9491
19.37 | 105.43 | 0.9504
19.41 | 106.23 | 0.9519
19.45 | 107.56 | 0.9538
19.49 | 109.05 | 0.9559
19.53 | 110.6 | 0.9584
19.57 | 112.82 | 0.9616
19.61 | 115.61 | 0.9652
19.65 | 117.75 | 0.9688
19.69 | 119.91 | 0.9717
19.73 | 121.11 | 0.974
19.77 | 121.94 | 0.9757
19.81 | 122.68 | 0.9772
19.85 | 123.56 | 0.9789
19.89 | 124.88 | 0.9808
19.93 | 125.74 | 0.9823
19.97 | 126.8 | 0.9842
20.01 | 127.83 | 0.9858
20.05 | 128.54 | 0.9875
20.09 | 129.63 | 0.9894
20.13 | 130.67 | 0.9911
20.17 | 131.63 | 0.993
20.21 | 132.25 | 0.9947
20.25 | 133.27 | 0.9964
20.29 | 133.98 | 0.9979
20.33 | 134.47 | 0.9996
20.37 | 135.45 | 1.0013
20.41 | 136.31 | 1.0032
20.45 | 137.44 | 1.0055
20.49 | 139.22 | 1.0084
20.53 | 141 | 1.0122
20.57 | 142.46 | 1.0158
20.61 | 143.32 | 1.019
20.65 | 143.62 | 1.0217
20.69 | 144.02 | 1.0238
20.73 | 144.26 | 1.0255
20.77 | 144.69 | 1.027
20.81 | 145.04 | 1.0285
20.85 | 145.95 | 1.0299
20.89 | 146.63 | 1.0316
20.93 | 147.64 | 1.0333
20.97 | 148.69 | 1.035
21.01 | 149.63 | 1.0369
21.05 | 150.67 | 1.0386
21.09 | 151.51 | 1.0405
21.13 | 152.36 | 1.0424
21.17 | 153.27 | 1.0441
21.21 | 153.56 | 1.0456
21.25 | 154.25 | 1.047
21.29 | 155.01 | 1.0487
21.33 | 155.86 | 1.0506
21.37 | 157.12 | 1.0527
21.41 | 158.74 | 1.0555
21.45 | 160.45 | 1.0586
21.49 | 162.35 | 1.0622
21.53 | 163.09 | 1.0652
21.57 | 164.02 | 1.0681
21.61 | 165.16 | 1.0707
21.65 | 165.79 | 1.0728
21.69 | 166.17 | 1.0745
21.73 | 166.87 | 1.0759
21.77 | 167.48 | 1.0776
21.81 | 168.26 | 1.0791
21.85 | 169.24 | 1.0808
21.89 | 170.25 | 1.0825
21.93 | 171.59 | 1.0844
21.97 | 172.92 | 1.0863
22.01 | 174.04 | 1.0882
22.05 | 175.1 | 1.0901
22.09 | 175.68 | 1.092
22.13 | 176.49 | 1.0935
22.17 | 177.32 | 1.0952
22.21 | 178.13 | 1.0968
22.25 | 178.93 | 1.0985
22.29 | 180.15 | 1.1006
22.33 | 182.11 | 1.1032
22.37 | 183.67 | 1.1057
22.41 | 185.43 | 1.1087
22.45 | 187.41 | 1.112
22.49 | 189.32 | 1.1152
22.53 | 190.51 | 1.1179
22.57 | 191.19 | 1.1203
22.61 | 191.89 | 1.1219
22.65 | 192.45 | 1.1236
22.69 | 192.49 | 1.1243
22.73 | 192.43 | 1.1253
22.77 | 193.96 | 1.127
22.81 | 195.07 | 1.1283
22.85 | 196.24 | 1.13
22.89 | 197.46 | 1.1317
22.93 | 198.89 | 1.1333
22.97 | 200.17 | 1.1352
23.01 | 201.24 | 1.1371
23.05 | 202.45 | 1.1388
23.09 | 203.19 | 1.1405
23.13 | 203.89 | 1.142
23.17 | 204.8 | 1.1435
23.21 | 205.57 | 1.1452
23.25 | 206.84 | 1.1468
23.29 | 208.2 | 1.149
23.33 | 210.26 | 1.1517
23.37 | 212.34 | 1.1547
23.41 | 214.18 | 1.1578
23.45 | 215.75 | 1.161
23.49 | 217.18 | 1.1639
23.53 | 217.94 | 1.1661
23.57 | 218.53 | 1.1682
23.61 | 219.28 | 1.1698
23.65 | 219.63 | 1.1713
23.69 | 220.24 | 1.1728
23.73 | 221.08 | 1.1743
23.77 | 221.87 | 1.1755
23.81 | 222.62 | 1.177
23.85 | 223.57 | 1.1787
23.89 | 224.59 | 1.1804
23.93 | 225.78 | 1.1821
23.97 | 226.97 | 1.1838
24.01 | 228.22 | 1.1857
24.05 | 229.44 | 1.1874
24.09 | 230.16 | 1.1888
24.13 | 230.97 | 1.1903
24.17 | 231.88 | 1.192
24.21 | 232.91 | 1.1937
24.25 | 233.79 | 1.1954
24.29 | 235.37 | 1.1977
24.33 | 237.09 | 1.2002
24.37 | 239.45 | 1.2032
24.41 | 241.68 | 1.2064
24.45 | 243.34 | 1.2093
24.49 | 244.81 | 1.2121
24.53 | 245.65 | 1.2144
24.57 | 246.28 | 1.2163
24.61 | 246.97 | 1.218
24.65 | 247.43 | 1.2194
24.69 | 248.2 | 1.2209
24.73 | 249.26 | 1.2224
24.77 | 250.06 | 1.2237
24.81 | 251.21 | 1.2251
24.85 | 252.32 | 1.2268
24.89 | 253.66 | 1.2285
24.93 | 255 | 1.23
24.97 | 256.17 | 1.2317
25.01 | 257.41 | 1.2336
25.05 | 258.8 | 1.2351
25.09 | 259.55 | 1.2365
25.13 | 260.36 | 1.238
25.17 | 261.33 | 1.2395
25.21 | 262.43 | 1.241
25.25 | 264.07 | 1.2431
25.29 | 265.98 | 1.2454
25.33 | 268.4 | 1.2483
25.37 | 271.94 | 1.2521
25.41 | 274.65 | 1.2555
25.45 | 276.73 | 1.2587
25.49 | 278.18 | 1.2612
25.53 | 278.91 | 1.2631
25.57 | 279.46 | 1.2648
25.61 | 280.41 | 1.2663
25.65 | 281.81 | 1.2682
25.69 | 283.55 | 1.2697
25.73 | 284.46 | 1.2713
25.77 | 286.45 | 1.2732
25.81 | 287.63 | 1.2747
25.85 | 289.12 | 1.2766
25.89 | 290.61 | 1.2785
25.93 | 292.24 | 1.2802
25.97 | 293.68 | 1.2821
26.01 | 295.06 | 1.2838
26.05 | 296.36 | 1.2855
26.09 | 297.35 | 1.287
26.13 | 298.41 | 1.2886
26.17 | 299.81 | 1.2903
26.21 | 301.5 | 1.2927
26.25 | 304.11 | 1.2954
26.29 | 307.21 | 1.2988
26.33 | 310.53 | 1.3026
26.37 | 313.67 | 1.306
26.41 | 315.7 | 1.3089
26.45 | 317.02 | 1.311
26.49 | 317.99 | 1.3129
26.53 | 318.49 | 1.3144
26.57 | 319.18 | 1.3159
26.61 | 320.42 | 1.3176
26.65 | 321.37 | 1.319
26.69 | 322.64 | 1.3205
26.73 | 324.11 | 1.322
26.77 | 325.61 | 1.3239
26.81 | 327.53 | 1.3256
26.85 | 329.2 | 1.3275
26.89 | 330.93 | 1.3294
26.93 | 332.73 | 1.3311
26.97 | 333.95 | 1.3328
27.01 | 335.18 | 1.3342
27.05 | 336.65 | 1.3359
27.09 | 337.93 | 1.3376
27.13 | 339.93 | 1.3395
27.17 | 342.01 | 1.3418
27.21 | 344.63 | 1.3446
27.25 | 348.45 | 1.3484
27.29 | 351.99 | 1.3517
27.33 | 354.66 | 1.3549
27.37 | 356.99 | 1.3576
27.41 | 358.93 | 1.36
27.45 | 360.24 | 1.3617
27.49 | 361.3 | 1.3633
27.53 | 362.31 | 1.365
27.57 | 363.65 | 1.3665
27.61 | 364.89 | 1.368
27.65 | 366.38 | 1.3697
27.69 | 368.12 | 1.3714
27.73 | 370 | 1.3731
27.77 | 371.77 | 1.375
27.81 | 373.85 | 1.3771
27.85 | 375.59 | 1.379
27.89 | 376.99 | 1.3807
27.93 | 378.51 | 1.3821
27.97 | 379.75 | 1.3838
28.01 | 381.35 | 1.3855
28.05 | 382.98 | 1.3872
28.09 | 385.39 | 1.3897
28.13 | 388.33 | 1.3923
28.17 | 391.22 | 1.3952
28.21 | 394.57 | 1.3984
28.25 | 398.13 | 1.4018
28.29 | 401.22 | 1.4049
28.33 | 403.55 | 1.4072
28.37 | 405.01 | 1.4093
28.41 | 406.17 | 1.411
28.45 | 406.28 | 1.4117
28.49 | 407.56 | 1.4136
28.53 | 408.99 | 1.4146
28.57 | 409.13 | 1.4157
28.61 | 411.23 | 1.4176
28.65 | 412.96 | 1.4191
28.69 | 414.64 | 1.4207
28.73 | 416.6 | 1.4224
28.77 | 418.14 | 1.4243
28.81 | 420.19 | 1.426
28.85 | 421.55 | 1.4277
28.89 | 422.98 | 1.4292
28.93 | 424.48 | 1.4307
28.97 | 425.74 | 1.4321
29.01 | 427.37 | 1.4338
29.05 | 429.38 | 1.4359
29.09 | 431.94 | 1.4385
29.13 | 435.26 | 1.4414
29.17 | 438.64 | 1.4446
29.21 | 441.78 | 1.4478
29.25 | 444.92 | 1.4507
29.29 | 447.31 | 1.4532
29.33 | 448.89 | 1.4553
29.37 | 450.28 | 1.457
29.41 | 451.27 | 1.4585
29.45 | 452.33 | 1.46
29.49 | 453.61 | 1.4613
29.53 | 454.71 | 1.4627
29.57 | 456.31 | 1.4642
29.61 | 457.8 | 1.4659
29.65 | 459.43 | 1.4676
29.69 | 461.44 | 1.4693
29.73 | 463.01 | 1.471
29.77 | 464.76 | 1.4727
29.81 | 466.62 | 1.4743
29.85 | 468.12 | 1.476
29.89 | 469.33 | 1.4773
29.93 | 470.88 | 1.479
29.97 | 472.57 | 1.4807
30.01 | 474.13 | 1.4821
30.05 | 476.17 | 1.4843
30.09 | 478.61 | 1.4866
30.13 | 481.93 | 1.4895
30.17 | 485.63 | 1.4927
30.21 | 488.84 | 1.4959
30.25 | 492.07 | 1.4988
30.29 | 494.26 | 1.5013
30.33 | 495.99 | 1.5035
30.37 | 497.49 | 1.5051
30.41 | 498.4 | 1.5066
30.45 | 499.68 | 1.5081
30.49 | 500.98 | 1.5096
30.53 | 502.04 | 1.5111
30.57 | 503.49 | 1.5125
30.61 | 505.04 | 1.514
30.65 | 506.42 | 1.5157
30.69 | 508.36 | 1.5174
30.73 | 510.04 | 1.5191
30.77 | 511.54 | 1.5208
30.81 | 513.29 | 1.5225
30.85 | 514.64 | 1.5239
30.89 | 515.79 | 1.5254
30.93 | 517.16 | 1.5267
30.97 | 518.54 | 1.5284
31.01 | 520.24 | 1.53
31.05 | 522.59 | 1.5322
31.09 | 524.89 | 1.5347
31.13 | 528.25 | 1.5379
31.17 | 532.37 | 1.5414
31.21 | 535.72 | 1.5448
31.25 | 538.48 | 1.5478
31.29 | 540.53 | 1.5501
31.33 | 541.83 | 1.552
31.37 | 542.92 | 1.5535
31.41 | 543.82 | 1.5552
31.45 | 546.24 | 1.5573
31.49 | 547.26 | 1.5585
31.53 | 548.41 | 1.5602
31.57 | 550.55 | 1.5621
31.61 | 552.17 | 1.5638
31.65 | 553.62 | 1.5655
31.69 | 555.62 | 1.5676
31.73 | 557.37 | 1.5693
31.77 | 558.84 | 1.5712
31.81 | 560.7 | 1.5729
31.85 | 561.97 | 1.5744
31.89 | 563.32 | 1.576
31.93 | 564.96 | 1.5777
31.97 | 566.52 | 1.5796
32.01 | 568.82 | 1.5817
32.05 | 571.52 | 1.5845
32.09 | 574.97 | 1.5879
32.13 | 577.31 | 1.5915
32.17 | 576.38 | 1.5948
32.21 | 578.45 | 1.5976
32.25 | 580.34 | 1.5997
32.29 | 581.58 | 1.6016
32.33 | 582.53 | 1.6031
32.37 | 583.73 | 1.6045
32.41 | 584.64 | 1.606
32.45 | 585.88 | 1.6075
32.49 | 587.23 | 1.609
32.53 | 588.68 | 1.6107
32.57 | 590.34 | 1.6123
32.61 | 592.37 | 1.6142
32.65 | 593.93 | 1.6161
32.69 | 595.88 | 1.618
32.73 | 597.52 | 1.6197
32.77 | 598.97 | 1.6214
32.81 | 600.38 | 1.6231
32.85 | 601.51 | 1.6246
32.89 | 602.92 | 1.6265
32.93 | 604.7 | 1.6284
32.97 | 606.78 | 1.6309
33.01 | 610.02 | 1.6341
33.05 | 613.7 | 1.6377
33.09 | 616.91 | 1.641
33.13 | 619.21 | 1.6438
33.17 | 620.63 | 1.6463
33.21 | 622.42 | 1.6486
33.25 | 623.24 | 1.6503
33.29 | 623.87 | 1.6518
33.33 | 624.86 | 1.6535
33.37 | 625.68 | 1.655
33.41 | 626.63 | 1.6564
33.45 | 627.86 | 1.6581
33.49 | 629.53 | 1.66
33.53 | 630.74 | 1.6617
33.57 | 632.54 | 1.6636
33.61 | 634.4 | 1.6657
33.65 | 635.77 | 1.6676
33.69 | 637.28 | 1.6693
33.73 | 638.48 | 1.671
33.77 | 639.39 | 1.6725
33.81 | 641 | 1.6744
33.85 | 642.5 | 1.6765
33.89 | 644.66 | 1.679
33.93 | 647.02 | 1.6818
33.97 | 649.93 | 1.6849
34.01 | 653.44 | 1.6883
34.05 | 656.39 | 1.6913
34.09 | 658.7 | 1.694
34.13 | 660.46 | 1.6961
34.17 | 662 | 1.698
34.21 | 663.13 | 1.6993
34.25 | 663.31 | 1.6999
34.29 | 663.78 | 1.7014
34.33 | 665.53 | 1.7029
34.37 | 666.83 | 1.7043
34.41 | 668.24 | 1.7058
34.45 | 669.91 | 1.7075
34.49 | 671.86 | 1.7092
34.53 | 673.49 | 1.7111
34.57 | 675.32 | 1.7128
34.61 | 677.21 | 1.7147
34.65 | 678.72 | 1.7162
34.69 | 680.32 | 1.7178
34.73 | 681.67 | 1.7193
34.77 | 683.05 | 1.7208
34.81 | 685.01 | 1.7225
34.85 | 686.89 | 1.7248
34.89 | 689.79 | 1.7276
34.93 | 693.06 | 1.7305
34.97 | 696.33 | 1.7337
35.01 | 699.66 | 1.7368
35.05 | 702.67 | 1.7396
35.09 | 704.95 | 1.7419
35.13 | 706.67 | 1.7438
35.17 | 707.87 | 1.7455
35.21 | 708.99 | 1.747
35.25 | 710.3 | 1.7484
35.29 | 711.3 | 1.7497
35.33 | 712.33 | 1.7512
35.37 | 416.08 | 1.7541
35.41 | -1.29 | 1.7586
35.45 | -1.53 | 1.759
35.49 | -1.41 | 1.7607
35.53 | -1.68 | 1.7624
35.57 | -1.4 | 1.7638
35.61 | -1.54 | 1.7655
35.65 | -1.54 | 1.767
35.69 | -1.43 | 1.7687
35.73 | -1.59 | 1.7704
35.77 | -1.7 | 1.7723
35.81 | -1.63 | 1.7746
35.85 | -1.43 | 1.7774
35.89 | -1.58 | 1.7805
35.93 | -1.47 | 1.7837
35.97 | -1.51 | 1.7868
36.01 | -1.56 | 1.7894
36.05 | -1.51 | 1.7915
36.09 | -1.66 | 1.7932
36.13 | -1.52 | 1.7949
36.17 | -1.51 | 1.7961
36.21 | -1.53 | 1.7976
36.25 | -1.53 | 1.7991
36.29 | -1.55 | 1.8006
36.33 | -1.48 | 1.802
36.37 | -1.43 | 1.8035
36.41 | -1.57 | 1.8052
36.43 | -1.61 | 1.806

## Metadata
Field | Value
Phial number | 38
Batch | B
Thickness_mm
Width_mm
Speed_mm_per_min | 3
Breaking_mode | C