## Data
Time_s | Load_N | Extension_mm
0.17 | -1.18 | 0
0.21 | -1.37 | 0.0004
0.25 | -1.38 | 0.003
0.29 | -1.25 | 0.007
0.33 | -1.38 | 0.0097
0.37 | -1.29 | 0.0127
0.41 | -1.27 | 0.0152
0.45 | -1.37 | 0.0171
0.49 | -1.28 | 0.0186
0.53 | -1.14 | 0.0203
0.57 | -1.18 | 0.0224
0.61 | -1.18 | 0.0234
0.65 | -1.06 | 0.0255
0.69 | -1.21 | 0.027
0.73 | -0.99 | 0.0287
0.77 | -1.16 | 0.0306
0.81 | -1.22 | 0.0323
0.85 | -1.22 | 0.034
0.89 | -1.22 | 0.0359
0.93 | -1.23 | 0.0373
0.97 | -1.11 | 0.0388
1.01 | -1.04 | 0.0403
1.05 | -1.05 | 0.042
1.09 | -1.08 | 0.0437
1.13 | -1.21 | 0.046
1.17 | -1.16 | 0.0487
1.21 | -1.07 | 0.0519
1.25 | -1.17 | 0.0553
1.29 | -1.06 | 0.0587
1.33 | -1.16 | 0.0616
1.37 | -1.22 | 0.0641
1.41 | -1.07 | 0.066
1.45 | -1.26 | 0.0675
1.49 | -1.18 | 0.069
1.53 | -1.09 | 0.0707
1.57 | -1.15 | 0.0722
1.61 | -1.23 | 0.0739
1.65 | -1.1 | 0.0755
1.69 | -1.27 | 0.0772
1.73 | -1.26 | 0.0791
1.77 | -1.28 | 0.081
1.81 | -1.32 | 0.0829
1.85 | -1.07 | 0.0846
1.89 | -1.09 | 0.0863
1.93 | -1.27 | 0.0878
1.97 | -1.22 | 0.0895
2.01 | -1.26 | 0.0912
2.05 | -1.31 | 0.0933
2.09 | -1.3 | 0.0956
2.13 | -1.35 | 0.0988
2.17 | -1.26 | 0.1023
2.21 | -1.29 | 0.1057
2.25 | -1.41 | 0.1087
2.29 | -1.21 | 0.1116
2.33 | -1.36 | 0.1133
2.37 | -1.44 | 0.1152
2.41 | -1.26 | 0.1169
2.45 | -1.4 | 0.1184
2.49 | -1.43 | 0.1199
2.53 | -1.31 | 0.1213
2.57 | -1.38 | 0.123
2.61 | -1.39 | 0.1249
2.65 | -1.26 | 0.1268
2.69 | -1.28 | 0.1287
2.73 | -1.26 | 0.1306
2.77 | -1.32 | 0.1325
2.81 | -1.39 | 0.1342
2.85 | -1.28 | 0.1359
2.89 | -1.37 | 0.1376
2.93 | -1.33 | 0.1393
2.97 | -1.24 | 0.141
3.01 | -1.35 | 0.1433
3.05 | -1.26 | 0.1458
3.09 | -1.32 | 0.1486
3.13 | -1.34 | 0.1515
3.17 | -1.31 | 0.1551
3.21 | -1.39 | 0.1585
3.25 | -1.29 | 0.1608
3.29 | -1.25 | 0.1627
3.33 | -1.34 | 0.1646
3.37 | -1.18 | 0.1654
3.41 | -1.14 | 0.1661
3.45 | -1.15 | 0.1675
3.49 | -1.13 | 0.169
3.53 | -1.09 | 0.1705
3.57 | -1.16 | 0.1722
3.61 | -1.26 | 0.1739
3.65 | -1.27 | 0.1758
3.69 | -1.21 | 0.1775
3.73 | -1.25 | 0.1794
3.77 | -1.24 | 0.181
3.81 | -1.14 | 0.1825
3.85 | -1.15 | 0.1842
3.89 | -1.24 | 0.1857
3.93 | -1.16 | 0.1874
3.97 | -1.08 | 0.1891
4.01 | -1.35 | 0.1916
4.05 | -1.22 | 0.1943
4.09 | -1.16 | 0.1973
4.13 | -1.28 | 0.2005
4.17 | -1.19 | 0.2034
4.21 | -1.09 | 0.2062
4.25 | -1.18 | 0.2085
4.29 | -1.2 | 0.2102
4.33 | -1.23 | 0.2119
4.37 | -1.27 | 0.2133
4.41 | -1.1 | 0.2148
4.45 | -1.23 | 0.2163
4.49 | -1.21 | 0.2178
4.53 | -1.23 | 0.2192
4.57 | -1.33 | 0.2209
4.61 | -1.26 | 0.2226
4.65 | -1.32 | 0.2245
4.69 | -1.31 | 0.2262
4.73 | -1.4 | 0.2279
4.77 | -1.32 | 0.2296
4.81 | -1.26 | 0.2313
4.85 | -1.18 | 0.2327
4.89 | -1.26 | 0.2344
4.93 | -1.35 | 0.2363
4.97 | -1.33 | 0.2382
5.01 | -1.43 | 0.2406
5.05 | -1.25 | 0.2435
5.09 | -1.38 | 0.2467
5.13 | -1.35 | 0.2496
5.17 | -1.29 | 0.2524
5.21 | -1.34 | 0.2549
5.25 | -1.36 | 0.257
5.29 | -1.33 | 0.2587
5.33 | -1.31 | 0.2602
5.37 | -1.4 | 0.2617
5.41 | -1.26 | 0.2631
5.45 | -1.37 | 0.2646
5.49 | -1.41 | 0.2661
5.53 | -1.3 | 0.2676
5.57 | -1.43 | 0.2693
5.61 | -1.38 | 0.2709
5.65 | -1.35 | 0.2726
5.69 | -1.39 | 0.2743
5.73 | -1.33 | 0.276
5.77 | -1.37 | 0.2775
5.81 | -1.33 | 0.279
5.85 | -1.28 | 0.2802
5.89 | -1.29 | 0.2817
5.93 | -1.38 | 0.2836
5.97 | -1.23 | 0.2857
6.01 | -1.45 | 0.2882
6.05 | -1.31 | 0.2916
6.09 | -1.21 | 0.2954
6.13 | -1.29 | 0.2988
6.17 | -1.22 | 0.3013
6.21 | -1.3 | 0.3034
6.25 | -1.33 | 0.3053
6.29 | -1.18 | 0.307
6.33 | -1.15 | 0.3085
6.37 | -1.2 | 0.3106
6.41 | -1.05 | 0.3121
6.45 | -1.21 | 0.314
6.49 | -1 | 0.3153
6.53 | -1.05 | 0.3172
6.57 | -1.17 | 0.3188
6.61 | -1.08 | 0.3207
6.65 | -1.11 | 0.3226
6.69 | -1.26 | 0.3245
6.73 | -1.03 | 0.326
6.77 | -1.12 | 0.3277
6.81 | -1.14 | 0.3292
6.85 | -1.14 | 0.3309
6.89 | -1.15 | 0.3328
6.93 | -1.14 | 0.3353
6.97 | -1.1 | 0.3383
7.01 | -1.23 | 0.3418
7.05 | -1.08 | 0.3454
7.09 | -1.12 | 0.3486
7.13 | -1.16 | 0.3513
7.17 | -1.1 | 0.3534
7.21 | -1.19 | 0.3551
7.25 | -1.12 | 0.3566
7.29 | -1.07 | 0.3581
7.33 | -1.34 | 0.3598
7.37 | -1.22 | 0.3613
7.41 | -1.27 | 0.3627
7.45 | -1.38 | 0.3646
7.49 | -1.24 | 0.3665
7.53 | -1.27 | 0.3684
7.57 | -1.24 | 0.3703
7.61 | -1.16 | 0.372
7.65 | -1.15 | 0.3737
7.69 | -1.26 | 0.3754
7.73 | -1.23 | 0.3769
7.77 | -1.16 | 0.3786
7.81 | -1.3 | 0.3805
7.85 | -1.24 | 0.3828
7.89 | -1.33 | 0.3853
7.93 | -1.45 | 0.3887
7.97 | -1.3 | 0.3923
8.01 | -1.49 | 0.3954
8.05 | -1.37 | 0.3982
8.09 | -1.39 | 0.4009
8.13 | -1.43 | 0.4028
8.17 | -1.35 | 0.4043
8.21 | -1.3 | 0.406
8.25 | -1.44 | 0.4075
8.29 | -1.29 | 0.4089
8.33 | -1.34 | 0.4106
8.37 | -1.3 | 0.4123
8.41 | -1.32 | 0.4142
8.45 | -1.33 | 0.4159
8.49 | -1.3 | 0.418
8.53 | -1.37 | 0.4199
8.57 | -1.4 | 0.4216
8.61 | -1.43 | 0.4233
8.65 | -1.38 | 0.425
8.69 | -1.33 | 0.4267
8.73 | -1.31 | 0.4284
8.77 | -1.4 | 0.4305
8.81 | -1.36 | 0.4332
8.85 | -1.34 | 0.436
8.89 | -1.43 | 0.4391
8.93 | -1.28 | 0.4425
8.97 | -1.33 | 0.4459
9.01 | -1.34 | 0.4482
9.05 | -1.34 | 0.4503
9.09 | -1.36 | 0.4522
9.13 | -1.33 | 0.453
9.17 | -1.16 | 0.4543
9.21 | -1.28 | 0.4556
9.25 | -1.3 | 0.4566
9.29 | -1.14 | 0.4583
9.33 | -1.28 | 0.46
9.37 | -1.3 | 0.4617
9.41 | -1.26 | 0.4634
9.45 | -1.31 | 0.4651
9.49 | -1.17 | 0.467
9.53 | -1.28 | 0.4687
9.57 | -1.27 | 0.4701
9.61 | -1.13 | 0.4716
9.65 | -1.25 | 0.4733
9.69 | -1.33 | 0.4748
9.73 | -1.25 | 0.4767
9.77 | -1.3 | 0.4792
9.81 | -1.2 | 0.482
9.85 | -1.06 | 0.4849
9.89 | -1.19 | 0.4883
9.93 | -1.24 | 0.4914
9.97 | -1.08 | 0.4942
10.01 | -1.35 | 0.4963
10.05 | -1.21 | 0.4982
10.09 | -1.18 | 0.4997
10.13 | -1.24 | 0.5012
10.17 | -1.14 | 0.5026
10.21 | -1.25 | 0.5041
10.25 | -1.31 | 0.5056
10.29 | -1.32 | 0.5073
10.33 | -1.41 | 0.509
10.37 | -1.34 | 0.5106
10.41 | -1.28 | 0.5123
10.45 | -1.4 | 0.514
10.49 | -1.28 | 0.5157
10.53 | -1.32 | 0.5174
10.57 | -1.4 | 0.5189
10.61 | -1.2 | 0.5206
10.65 | -1.31 | 0.522
10.69 | -1.38 | 0.5237
10.73 | -1.32 | 0.5258
10.77 | -1.39 | 0.5282
10.81 | -1.45 | 0.5311
10.85 | -1.31 | 0.5343
10.89 | -1.45 | 0.5374
10.93 | -1.27 | 0.5404
10.97 | -1.29 | 0.5429
11.01 | -1.31 | 0.5448
11.05 | -1.33 | 0.5465
11.09 | -1.42 | 0.5482
11.13 | -1.41 | 0.5497
11.17 | -1.33 | 0.5512
11.21 | -1.35 | 0.5526
11.25 | -1.32 | 0.5539
11.29 | -1.36 | 0.5556
11.33 | -1.41 | 0.5573
11.37 | -1.35 | 0.559
11.41 | -1.3 | 0.5607
11.45 | -1.45 | 0.5623
11.49 | -1.33 | 0.564
11.53 | -1.35 | 0.5655
11.57 | -1.48 | 0.567
11.61 | -1.26 | 0.5683
11.65 | -1.32 | 0.5699
11.69 | -1.38 | 0.5716
11.73 | -1.25 | 0.5737
11.77 | -1.42 | 0.5761
11.81 | -1.35 | 0.5794
11.85 | -1.12 | 0.583
11.89 | -0.96 | 0.5864
11.93 | -0.61 | 0.5891
11.97 | -0.66 | 0.5917
12.01 | -1.47 | 0.5936
12.05 | -1.29 | 0.5951
12.09 | -1.32 | 0.5967
12.13 | -1.21 | 0.5991
12.17 | -0.93 | 0.6005
12.21 | -0.98 | 0.602
12.25 | -0.84 | 0.6037
12.29 | -0.55 | 0.6054
12.33 | -0.45 | 0.6073
12.37 | -0.26 | 0.609
12.41 | 0.04 | 0.6109
12.45 | 0.16 | 0.6128
12.49 | 0.63 | 0.6145
12.53 | 0.92 | 0.6159
12.57 | 1.14 | 0.6176
12.61 | 1.47 | 0.6191
12.65 | 1.79 | 0.621
12.69 | 2 | 0.6233
12.73 | 2.63 | 0.6261
12.77 | 2.99 | 0.6294
12.81 | 3.71 | 0.633
12.85 | 4.72 | 0.6366
12.89 | 5.46 | 0.6394
12.93 | 6.11 | 0.6415
12.97 | 6.58 | 0.6434
13.01 | 6.93 | 0.6449
13.05 | 7.38 | 0.6463
13.09 | 7.69 | 0.648
13.13 | 8.09 | 0.6495
13.17 | 8.71 | 0.651
13.21 | 9.22 | 0.6527
13.25 | 9.99 | 0.6546
13.29 | 10.93 | 0.6565
13.33 | 11.73 | 0.6586
13.37 | 12.72 | 0.6603
13.41 | 13.58 | 0.6619
13.45 | 14.39 | 0.6636
13.49 | 15.19 | 0.6651
13.53 | 16.01 | 0.667
13.57 | 16.72 | 0.6687
13.61 | 17.96 | 0.671
13.65 | 18.75 | 0.6735
13.69 | 20.02 | 0.6769
13.73 | 21.38 | 0.6801
13.77 | 22.06 | 0.6833
13.81 | 22.61 | 0.6862
13.85 | 23.1 | 0.689
13.89 | 23.2 | 0.6906
13.93 | 23.62 | 0.6923
13.97 | 23.91 | 0.694
14.01 | 23.98 | 0.6955
14.05 | 24.25 | 0.6972
14.09 | 24.29 | 0.6987
14.13 | 24.67 | 0.7006
14.17 | 24.96 | 0.7022
14.21 | 25.08 | 0.7041
14.25 | 25.31 | 0.7063
14.29 | 25.44 | 0.7082
14.33 | 25.29 | 0.7098
14.37 | 25.41 | 0.7115
14.41 | 25.65 | 0.7132
14.45 | 25.55 | 0.7149
14.49 | 25.7 | 0.7166
14.53 | 25.77 | 0.7189
14.57 | 25.76 | 0.7217
14.61 | 26.03 | 0.7244
14.65 | 26 | 0.7274
14.69 | 25.99 | 0.7307
14.73 | 26.41 | 0.7341
14.77 | 26.57 | 0.7364
14.81 | 26.79 | 0.7385
14.85 | 27.18 | 0.7402
14.89 | 27.26 | 0.7413
14.93 | 27.59 | 0.7423
14.97 | 27.6 | 0.7432
15.01 | 27.94 | 0.7449
15.05 | 28.37 | 0.7463
15.09 | 28.59 | 0.748
15.13 | 28.82 | 0.7497
15.17 | 29.13 | 0.7516
15.21 | 29.32 | 0.7533
15.25 | 29.56 | 0.755
15.29 | 29.91 | 0.7569
15.33 | 29.93 | 0.7584
15.37 | 30.01 | 0.7599
15.41 | 30.27 | 0.7615
15.45 | 30.94 | 0.763
15.49 | 32.12 | 0.7649
15.53 | 33.39 | 0.7674
15.57 | 34.9 | 0.7702
15.61 | 36.84 | 0.7734
15.65 | 38.69 | 0.7767
15.69 | 40.9 | 0.7799
15.73 | 42.83 | 0.7824
15.77 | 44.48 | 0.7845
15.81 | 45.61 | 0.7862
15.85 | 46.84 | 0.7879
15.89 | 47.68 | 0.7894
15.93 | 48.69 | 0.7909
15.97 | 49.56 | 0.7921
16.01 | 50.52 | 0.7938
16.05 | 51.51 | 0.7953
16.09 | 52.49 | 0.797
16.13 | 53.55 | 0.7985
16.17 | 54.67 | 0.8004
16.21 | 55.69 | 0.8021
16.25 | 56.8 | 0.8037
16.29 | 57.98 | 0.8054
16.33 | 58.72 | 0.8069
16.37 | 59.66 | 0.8084
16.41 | 60.64 | 0.8101
16.45 | 61.57 | 0.8118
16.49 | 62.57 | 0.8137
16.53 | 63.96 | 0.8158
16.57 | 65.54 | 0.8183
16.61 | 67.69 | 0.8215
16.65 | 69.97 | 0.8248
16.69 | 72.01 | 0.8282
16.73 | 73.79 | 0.8308
16.77 | 75.14 | 0.8329
16.81 | 76.16 | 0.8346
16.85 | 77.15 | 0.8362
16.89 | 78.01 | 0.8377
16.93 | 78.91 | 0.8392
16.97 | 79.72 | 0.8405
17.01 | 80.53 | 0.8419
17.05 | 81.68 | 0.8436
17.09 | 82.56 | 0.8451
17.13 | 83.52 | 0.8468
17.17 | 84.77 | 0.8485
17.21 | 85.9 | 0.8502
17.25 | 87.09 | 0.8519
17.29 | 88.19 | 0.8533
17.33 | 89.21 | 0.8548
17.37 | 90.06 | 0.8561
17.41 | 91.11 | 0.8576
17.45 | 92.35 | 0.8592
17.49 | 94.12 | 0.8614
17.53 | 95.76 | 0.8637
17.57 | 97.89 | 0.867
17.61 | 101.15 | 0.8706
17.65 | 103.89 | 0.874
17.69 | 106.5 | 0.877
17.73 | 108.57 | 0.8795
17.77 | 109.97 | 0.8814
17.81 | 111.23 | 0.8829
17.85 | 112.47 | 0.8846
17.89 | 114.28 | 0.8865
17.93 | 115.47 | 0.8879
17.97 | 117.14 | 0.8898
18.01 | 118.4 | 0.8913
18.05 | 119.82 | 0.893
18.09 | 121.44 | 0.8949
18.13 | 122.91 | 0.8966
18.17 | 124.65 | 0.8985
18.21 | 126.21 | 0.9004
18.25 | 127.74 | 0.9021
18.29 | 129.1 | 0.9036
18.33 | 130.41 | 0.905
18.37 | 131.88 | 0.9067
18.41 | 133.6 | 0.9086
18.45 | 135.53 | 0.9109
18.49 | 138.16 | 0.9139
18.53 | 141.15 | 0.9173
18.57 | 144.42 | 0.9209
18.61 | 147.72 | 0.9242
18.65 | 150.17 | 0.9272
18.69 | 151.7 | 0.9291
18.73 | 152.87 | 0.931
18.77 | 153.61 | 0.9325
18.81 | 154.34 | 0.9339
18.85 | 155.62 | 0.9356
18.89 | 156.37 | 0.9371
18.93 | 157.51 | 0.9388
18.97 | 158.52 | 0.9405
19.01 | 159.75 | 0.9424
19.05 | 161.06 | 0.9443
19.09 | 161.91 | 0.946
19.13 | 162.89 | 0.9479
19.17 | 163.79 | 0.9496
19.21 | 164.28 | 0.951
19.25 | 164.93 | 0.9527
19.29 | 165.65 | 0.9542
19.33 | 166.37 | 0.9561
19.37 | 167.4 | 0.958
19.41 | 168.83 | 0.9605
19.45 | 170.85 | 0.9637
19.49 | 172.97 | 0.9673
19.53 | 174.47 | 0.9707
19.57 | 175.21 | 0.9734
19.61 | 176.05 | 0.9761
19.65 | 176.66 | 0.9783
19.69 | 176.89 | 0.9799
19.73 | 177.57 | 0.9816
19.77 | 178.08 | 0.9831
19.81 | 178.94 | 0.9846
19.85 | 179.89 | 0.9863
19.89 | 180.84 | 0.988
19.93 | 182.24 | 0.9899
19.97 | 183.7 | 0.992
20.01 | 184.87 | 0.9939
20.05 | 186 | 0.9958
20.09 | 187.11 | 0.9975
20.13 | 187.89 | 0.9991
20.17 | 188.82 | 1.0008
20.21 | 189.56 | 1.0025
20.25 | 190.4 | 1.0042
20.29 | 191.44 | 1.0059
20.33 | 193.26 | 1.0086
20.37 | 195.39 | 1.011
20.41 | 197.47 | 1.0139
20.45 | 199.35 | 1.0171
20.49 | 201.7 | 1.0205
20.53 | 203.4 | 1.0234
20.57 | 204.28 | 1.0255
20.61 | 205.03 | 1.0274
20.65 | 205.87 | 1.0291
20.69 | 206.13 | 1.0302
20.73 | 206.58 | 1.0316
20.77 | 207.57 | 1.0329
20.81 | 207.85 | 1.0337
20.85 | 209.44 | 1.0356
20.89 | 210.9 | 1.0371
20.93 | 212.35 | 1.039
20.97 | 213.84 | 1.0407
21.01 | 215.12 | 1.0426
21.05 | 216.66 | 1.0445
21.09 | 217.77 | 1.0462
21.13 | 218.68 | 1.0477
21.17 | 219.68 | 1.0492
21.21 | 220.57 | 1.0506
21.25 | 221.72 | 1.0525
21.29 | 223.18 | 1.0546
21.33 | 225.02 | 1.0572
21.37 | 226.91 | 1.0599
21.41 | 230.02 | 1.0631
21.45 | 233 | 1.0662
21.49 | 235.69 | 1.0692
21.53 | 237.73 | 1.0715
21.57 | 239.18 | 1.0736
21.61 | 240.46 | 1.0753
21.65 | 241.65 | 1.0768
21.69 | 242.88 | 1.0783
21.73 | 243.94 | 1.0797
21.77 | 245.14 | 1.0812
21.81 | 246.59 | 1.0827
21.85 | 248.25 | 1.0842
21.89 | 249.84 | 1.0859
21.93 | 251.71 | 1.0876
21.97 | 253.62 | 1.0892
22.01 | 255.56 | 1.0911
22.05 | 257.41 | 1.0928
22.09 | 259.08 | 1.0943
22.13 | 260.79 | 1.096
22.17 | 262.15 | 1.0975
22.21 | 263.81 | 1.0992
22.25 | 265.96 | 1.1008
22.29 | 268.06 | 1.103
22.33 | 270.78 | 1.1055
22.37 | 274.55 | 1.1084
22.41 | 278.33 | 1.1114
22.45 | 281.85 | 1.1144
22.49 | 285.31 | 1.1173
22.53 | 288.04 | 1.1196
22.57 | 290.14 | 1.1217
22.61 | 292 | 1.1234
22.65 | 293.42 | 1.1249
22.69 | 295.07 | 1.1264
22.73 | 296.66 | 1.1279
22.77 | 298.13 | 1.1291
22.81 | 299.87 | 1.1306
22.85 | 301.68 | 1.1323
22.89 | 303.6 | 1.1338
22.93 | 305.65 | 1.1355
22.97 | 307.73 | 1.1371
23.01 | 309.73 | 1.1388
23.05 | 312.14 | 1.1405
23.09 | 313.85 | 1.142
23.13 | 315.46 | 1.1435
23.17 | 317.24 | 1.1449
23.21 | 319.05 | 1.1464
23.25 | 321.19 | 1.1483
23.29 | 323.94 | 1.1504
23.33 | 326.8 | 1.1532
23.37 | 331.5 | 1.1568
23.41 | 336.96 | 1.1608
23.45 | 340.94 | 1.1637
23.49 | 343.86 | 1.1661
23.53 | 346.57 | 1.1684
23.57 | 348.61 | 1.1701
23.61 | 350.11 | 1.1715
23.65 | 351.71 | 1.1732
23.69 | 355.31 | 1.1758
23.73 | 356.76 | 1.1768
23.77 | 358.29 | 1.1785
23.81 | 360.4 | 1.1802
23.85 | 362.55 | 1.1819
23.89 | 364.65 | 1.1836
23.93 | 367.12 | 1.1855
23.97 | 369.53 | 1.1874
24.01 | 371.83 | 1.1893
24.05 | 373.98 | 1.1907
24.09 | 375.71 | 1.1924
24.13 | 377.54 | 1.1939
24.17 | 379.76 | 1.1956
24.21 | 382.15 | 1.1979
24.25 | 385.31 | 1.2004
24.29 | 389.37 | 1.2036
24.33 | 394.02 | 1.2072
24.37 | 398.7 | 1.2106
24.41 | 402.64 | 1.2137
24.45 | 405.61 | 1.2163
24.49 | 407.82 | 1.2182
24.53 | 409.46 | 1.2199
24.57 | 410.98 | 1.2211
24.61 | 412.65 | 1.2226
24.65 | 414.49 | 1.2243
24.69 | 416.24 | 1.2258
24.73 | 418.06 | 1.2272
24.77 | 420.23 | 1.2291
24.81 | 422.72 | 1.2308
24.85 | 425.18 | 1.2327
24.89 | 427.59 | 1.2346
24.93 | 430 | 1.2363
24.97 | 432.1 | 1.238
25.01 | 434.03 | 1.2397
25.05 | 435.85 | 1.2412
25.09 | 438.04 | 1.2429
25.13 | 440.23 | 1.2448
25.17 | 442.87 | 1.2469
25.21 | 446.22 | 1.2496
25.25 | 450.68 | 1.2528
25.29 | 455.88 | 1.2566
25.33 | 460.18 | 1.2597
25.37 | 463.89 | 1.2625
25.41 | 467.13 | 1.2652
25.45 | 469.38 | 1.2669
25.49 | 471.31 | 1.2688
25.53 | 473.08 | 1.2703
25.57 | 474.76 | 1.2718
25.61 | 476.79 | 1.2732
25.65 | 478.22 | 1.2747
25.69 | 480.17 | 1.2766
25.73 | 482.93 | 1.2783
25.77 | 485.16 | 1.2802
25.81 | 487.81 | 1.2821
25.85 | 490.37 | 1.284
25.89 | 492.64 | 1.2857
25.93 | 494.94 | 1.2874
25.97 | 496.88 | 1.2891
26.01 | 498.79 | 1.2905
26.05 | 500.99 | 1.2924
26.09 | 503.34 | 1.2946
26.13 | 506.95 | 1.2971
26.17 | 510.84 | 1.2998
26.21 | 514.57 | 1.303
26.25 | 518.83 | 1.3062
26.29 | 523.46 | 1.3098
26.33 | 526.99 | 1.3123
26.37 | 529.45 | 1.3144
26.41 | 531.18 | 1.3161
26.45 | 532.43 | 1.3173
26.49 | 533.04 | 1.3184
26.53 | 535.12 | 1.3199
26.57 | 535.67 | 1.3207
26.61 | 538.07 | 1.3226
26.65 | 539.99 | 1.3241
26.69 | 542.08 | 1.3258
26.73 | 544.61 | 1.3277
26.77 | 546.73 | 1.3294
26.81 | 549.04 | 1.3311
26.85 | 551.09 | 1.3328
26.89 | 553.04 | 1.3344
26.93 | 555.02 | 1.3359
26.97 | 556.74 | 1.3374
27.01 | 558.63 | 1.3389
27.05 | 560.89 | 1.3408
27.09 | 563.6 | 1.3431
27.13 | 567.22 | 1.346
27.17 | 571.23 | 1.3488
27.21 | 575.17 | 1.3522
27.25 | 579.41 | 1.3553
27.29 | 582.87 | 1.3581
27.33 | 585.43 | 1.3602
27.37 | 587.68 | 1.3621
27.41 | 589.2 | 1.3636
27.45 | 590.62 | 1.365
27.49 | 504.17 | 1.3674
27.53 | -0.98 | 1.3707
27.57 | -1.71 | 1.3714
27.61 | -1.35 | 1.3731
27.65 | -1.29 | 1.3747
27.69 | -1.24 | 1.3764
27.73 | -1.24 | 1.3781
27.77 | -1.26 | 1.3796
27.81 | -1.17 | 1.3813
27.85 | -1.2 | 1.3828
27.89 | -1.1 | 1.3842
27.93 | -1.03 | 1.3859
27.97 | -0.99 | 1.3876
28.01 | -0.97 | 1.3893
28.05 | -0.98 | 1.3916
28.09 | -0.78 | 1.3944
28.13 | -0.63 | 1.3975
28.17 | -0.56 | 1.4007
28.21 | -0.45 | 1.4037
28.25 | -0.31 | 1.4062
28.29 | -0.15 | 1.4085
28.33 | -0.07 | 1.4104
28.37 | -0.11 | 1.4119
28.41 | -0.07 | 1.4136
28.45 | 0 | 1.415
28.49 | 0.15 | 1.4165
28.53 | 0.13 | 1.418
28.57 | 0.28 | 1.4195
28.61 | 0.38 | 1.4212
28.65 | 0.46 | 1.4229
28.69 | 0.52 | 1.4245
28.73 | 0.75 | 1.4262
28.77 | 0.63 | 1.4279
28.81 | 0.84 | 1.4296
28.85 | 0.95 | 1.4311
28.89 | 0.92 | 1.4323
28.93 | 1.09 | 1.4336
28.97 | 1.12 | 1.4353
29.01 | 1.35 | 1.4374
29.05 | 1.46 | 1.4395
29.09 | 1.53 | 1.4427
29.13 | 1.8 | 1.4463
29.17 | 2.1 | 1.4497
29.21 | 2.18 | 1.4528
29.25 | 2.38 | 1.4553
29.29 | 2.53 | 1.4575
29.33 | 2.54 | 1.4589
29.37 | 2.71 | 1.4606
29.41 | 2.86 | 1.4627
29.45 | 2.87 | 1.4642
29.49 | 3.2 | 1.4661
29.53 | 3.18 | 1.4676
29.57 | 3.24 | 1.4693
29.61 | 3.49 | 1.4712
29.65 | 0.51 | 1.4731
29.69 | 0.82 | 1.475
29.73 | 1.14 | 1.4769
29.77 | 1.39 | 1.4786
29.81 | 1.78 | 1.48
29.85 | 1.9 | 1.4817
29.89 | 1.93 | 1.4832
29.93 | 2.18 | 1.4849
29.97 | 2.41 | 1.487
30.01 | 2.57 | 1.4897
30.05 | 3.03 | 1.4931
30.09 | 3.43 | 1.4967
30.13 | 3.77 | 1.5001
30.17 | 4.05 | 1.503
30.21 | 4.05 | 1.5054
30.25 | 4.27 | 1.507
30.29 | 4.37 | 1.5087
30.33 | 4.23 | 1.5102
30.37 | 4.64 | 1.5117
30.41 | 4.56 | 1.5132
30.45 | 4.7 | 1.5149
30.49 | 4.75 | 1.5165
30.53 | 4.87 | 1.5182
30.57 | 5.01 | 1.5199
30.61 | 5.25 | 1.5218
30.65 | 5.37 | 1.5237
30.69 | 5.52 | 1.5256
30.73 | 5.68 | 1.5273
30.77 | 5.59 | 1.5288
30.81 | 5.81 | 1.5305
30.85 | 5.92 | 1.5324
30.89 | 6.03 | 1.5343
30.93 | 6.13 | 1.5368
30.97 | 6.33 | 1.54
31.01 | 6.51 | 1.5433
31.05 | 6.82 | 1.5467
31.09 | 6.92 | 1.5497
31.13 | 7.12 | 1.5524
31.17 | 7.23 | 1.5543
31.21 | 7.19 | 1.556
31.25 | 7.36 | 1.5577
31.29 | 7.49 | 1.5592
31.33 | 7.35 | 1.5609
31.37 | 7.41 | 1.5623
31.41 | 7.61 | 1.564
31.45 | 7.64 | 1.5657
31.49 | 8 | 1.5678
31.53 | 8.02 | 1.5697
31.57 | 8.13 | 1.5716
31.61 | 8.23 | 1.5735
31.65 | 8.24 | 1.5752
31.69 | 8.38 | 1.5769
31.73 | 8.6 | 1.5786
31.77 | 8.51 | 1.5803
31.81 | 8.87 | 1.5822
31.85 | 9 | 1.5851
31.89 | 9.1 | 1.5877
31.93 | 9.46 | 1.5906
31.97 | 9.64 | 1.594
32.01 | 9.84 | 1.5971
32.05 | 10.07 | 1.5999
32.09 | 10.06 | 1.602
32.13 | 10.28 | 1.6039
32.17 | 10.45 | 1.6054
32.21 | 10.31 | 1.6062
32.25 | 10.44 | 1.6077
32.29 | 10.43 | 1.6085
32.33 | 10.62 | 1.6102
32.37 | 10.84 | 1.6119
32.41 | 10.81 | 1.6136
32.45 | 10.94 | 1.6153
32.49 | 11.06 | 1.6172
32.53 | 11.09 | 1.6189
32.57 | 11.13 | 1.6206
32.61 | 11.44 | 1.6223
32.65 | 11.32 | 1.6237
32.69 | 11.51 | 1.6252
32.73 | 11.79 | 1.6269
32.77 | 11.7 | 1.6286
32.81 | 11.88 | 1.6309
32.85 | 12.16 | 1.6337
32.89 | 12.39 | 1.6366
32.93 | 12.74 | 1.64
32.97 | 12.89 | 1.6431
33.01 | 13.08 | 1.6459
33.05 | 13.28 | 1.6482
33.09 | 13.23 | 1.6501
33.13 | 13.25 | 1.6516
33.17 | 13.33 | 1.6531
33.21 | 13.29 | 1.6543
33.25 | 13.44 | 1.6558
33.29 | 13.44 | 1.6573
33.33 | 13.43 | 1.659
33.37 | 13.66 | 1.6605
33.41 | 13.69 | 1.6621
33.45 | 13.67 | 1.6638
33.49 | 13.97 | 1.6655
33.53 | 14.02 | 1.6672
33.57 | 14.14 | 1.6689
33.61 | 14.13 | 1.6706
33.65 | 14.11 | 1.6721
33.69 | 14.47 | 1.6737
33.73 | 14.41 | 1.6754
33.77 | 14.28 | 1.6771
33.81 | 14.61 | 1.6792
33.85 | 14.75 | 1.6818
33.89 | 15.04 | 1.6849
33.93 | 15.34 | 1.6881
33.97 | 15.47 | 1.6913
34.01 | 15.65 | 1.6942
34.05 | 15.89 | 1.6965
34.09 | 15.67 | 1.6984
34.13 | 15.64 | 1.6999
34.17 | 15.72 | 1.7014
34.21 | 15.63 | 1.7029
34.25 | 15.86 | 1.7043
34.29 | 15.79 | 1.7058
34.33 | 15.75 | 1.7073
34.37 | 16.02 | 1.7088
34.41 | 16.07 | 1.7105
34.45 | 16.17 | 1.7121
34.49 | 16.27 | 1.7138
34.53 | 16.25 | 1.7155
34.57 | 16.39 | 1.7172
34.61 | 16.51 | 1.7187
34.65 | 16.45 | 1.72
34.69 | 16.62 | 1.7214
34.73 | 16.72 | 1.7231
34.77 | 16.85 | 1.7252
34.81 | 17.02 | 1.7273
34.85 | 17.27 | 1.7303
34.89 | 17.55 | 1.7341
34.93 | 18.07 | 1.7379
34.97 | 18.18 | 1.7408
35.01 | 18.25 | 1.7434
35.05 | 18.41 | 1.7455
35.09 | 18.27 | 1.7472
35.13 | 18.27 | 1.7487
35.17 | 18.6 | 1.7508
35.21 | 18.52 | 1.7522
35.25 | 18.77 | 1.7541
35.29 | 18.78 | 1.7556
35.33 | 18.84 | 1.7573
35.37 | 19.08 | 1.7592
35.41 | 19.06 | 1.7609
35.45 | 19.14 | 1.7628
35.49 | 19.32 | 1.7645
35.53 | 19.23 | 1.7662
35.57 | 19.35 | 1.7679
35.61 | 19.54 | 1.7693
35.65 | 19.36 | 1.771
35.69 | 19.59 | 1.7729
35.73 | 19.73 | 1.7752
35.77 | -1.33 | 1.778
35.81 | -1.09 | 1.7816
35.85 | -1.15 | 1.7849
35.89 | -1.18 | 1.7883
35.93 | -1.06 | 1.7911
35.97 | -1.2 | 1.7932
36.01 | -1.08 | 1.7951
36.05 | -1.02 | 1.7968
36.09 | -1.05 | 1.798
36.11 | -1.26 | 1.7989

## Metadata
Field | Value
Phial number | 41
Batch | B
Thickness_mm
Width_mm
Speed_mm_per_min | 3
Breaking_mode | E