## Data
Time_s | Load_N | Extension_mm
0.17 | -1.4 | 0
0.21 | -1.62 | 0
0.25 | -1.41 | 0.0017
0.29 | -1.55 | 0.0057
0.33 | -1.58 | 0.0082
0.37 | -1.53 | 0.0108
0.41 | -1.47 | 0.0133
0.45 | -1.42 | 0.015
0.49 | -1.52 | 0.0167
0.53 | -1.54 | 0.0181
0.57 | -1.42 | 0.0196
0.61 | -1.5 | 0.0211
0.65 | -1.56 | 0.0224
0.69 | -1.41 | 0.0238
0.73 | -1.56 | 0.0253
0.77 | -1.55 | 0.027
0.81 | -1.45 | 0.0285
0.85 | -1.57 | 0.0302
0.89 | -1.55 | 0.0319
0.93 | -1.37 | 0.0336
0.97 | -1.56 | 0.035
1.01 | -1.51 | 0.0363
1.05 | -1.42 | 0.0378
1.09 | -1.52 | 0.0392
1.13 | -1.38 | 0.0409
1.17 | -1.34 | 0.043
1.21 | -1.54 | 0.0456
1.25 | -1.45 | 0.0487
1.29 | -1.52 | 0.0521
1.33 | -1.53 | 0.0553
1.37 | -1.45 | 0.0582
1.41 | -1.54 | 0.0608
1.45 | -1.54 | 0.0627
1.49 | -1.33 | 0.0641
1.53 | -1.55 | 0.0658
1.57 | -1.33 | 0.0677
1.61 | -1.32 | 0.0692
1.65 | -1.36 | 0.0711
1.69 | -1.22 | 0.0728
1.73 | -1.33 | 0.0743
1.77 | -1.29 | 0.0762
1.81 | -1.27 | 0.0779
1.85 | -1.38 | 0.0798
1.89 | -1.26 | 0.0815
1.93 | -1.17 | 0.0831
1.97 | -1.32 | 0.0846
2.01 | -1.3 | 0.0861
2.05 | -1.24 | 0.0878
2.09 | -1.25 | 0.0897
2.13 | -1.29 | 0.092
2.17 | -1.26 | 0.0947
2.21 | -1.36 | 0.0981
2.25 | -1.27 | 0.1019
2.29 | -1.31 | 0.1053
2.33 | -1.34 | 0.108
2.37 | -1.26 | 0.1104
2.41 | -1.28 | 0.112
2.45 | -1.25 | 0.1137
2.49 | -1.23 | 0.1152
2.53 | -1.36 | 0.1167
2.57 | -1.41 | 0.1184
2.61 | -1.29 | 0.1201
2.65 | -1.44 | 0.1218
2.69 | -1.29 | 0.1235
2.73 | -1.38 | 0.1254
2.77 | -1.32 | 0.1273
2.81 | -1.3 | 0.1291
2.85 | -1.46 | 0.1308
2.89 | -1.49 | 0.1324
2.93 | -1.27 | 0.134
2.97 | -1.39 | 0.1356
3.01 | -1.43 | 0.1374
3.05 | -1.41 | 0.1397
3.09 | -1.59 | 0.1425
3.13 | -1.57 | 0.1459
3.17 | -1.47 | 0.1493
3.21 | -1.6 | 0.1525
3.25 | -1.56 | 0.1552
3.29 | -1.48 | 0.1579
3.33 | -1.58 | 0.1597
3.37 | -1.46 | 0.1614
3.41 | -1.63 | 0.163
3.45 | -1.58 | 0.1646
3.49 | -1.57 | 0.1661
3.53 | -1.62 | 0.1678
3.57 | -1.5 | 0.1695
3.61 | -1.44 | 0.1713
3.65 | -1.53 | 0.1732
3.69 | -1.38 | 0.1752
3.73 | -1.51 | 0.1771
3.77 | -1.61 | 0.1789
3.81 | -1.57 | 0.1806
3.85 | -1.7 | 0.1822
3.89 | -1.54 | 0.1838
3.93 | -1.48 | 0.1855
3.97 | -1.44 | 0.1875
4.01 | -1.51 | 0.1899
4.05 | -1.51 | 0.1925
4.09 | -1.47 | 0.1954
4.13 | -1.52 | 0.1987
4.17 | -1.41 | 0.2021
4.21 | -1.47 | 0.205
4.25 | -1.42 | 0.2072
4.29 | -1.5 | 0.2091
4.33 | -1.46 | 0.2108
4.37 | -1.4 | 0.2114
4.41 | -1.41 | 0.213
4.45 | -1.35 | 0.2144
4.49 | -1.24 | 0.2153
4.53 | -1.38 | 0.2167
4.57 | -1.36 | 0.2186
4.61 | -1.38 | 0.2203
4.65 | -1.43 | 0.2221
4.69 | -1.36 | 0.2239
4.73 | -1.39 | 0.2257
4.77 | -1.42 | 0.2275
4.81 | -1.27 | 0.2289
4.85 | -1.42 | 0.2304
4.89 | -1.37 | 0.2319
4.93 | -1.2 | 0.2337
4.97 | -1.41 | 0.2358
5.01 | -1.43 | 0.2383
5.05 | -1.36 | 0.2411
5.09 | -1.37 | 0.2442
5.13 | -1.27 | 0.2474
5.17 | -1.29 | 0.2504
5.21 | -1.41 | 0.2529
5.25 | -1.25 | 0.2549
5.29 | -1.38 | 0.2566
5.33 | -1.34 | 0.2582
5.37 | -1.33 | 0.2595
5.41 | -1.44 | 0.261
5.45 | -1.52 | 0.2625
5.49 | -1.35 | 0.264
5.53 | -1.37 | 0.2657
5.57 | -1.44 | 0.2674
5.61 | -1.43 | 0.269
5.65 | -1.49 | 0.2708
5.69 | -1.36 | 0.2725
5.73 | -1.46 | 0.2743
5.77 | -1.47 | 0.2759
5.81 | -1.4 | 0.2775
5.85 | -1.46 | 0.2792
5.89 | -1.5 | 0.2808
5.93 | -1.55 | 0.2825
5.97 | -1.56 | 0.2848
6.01 | -1.41 | 0.2874
6.05 | -1.5 | 0.2905
6.09 | -1.6 | 0.2935
6.13 | -1.52 | 0.2966
6.17 | -1.62 | 0.2992
6.21 | -1.6 | 0.3014
6.25 | -1.45 | 0.3033
6.29 | -1.54 | 0.305
6.33 | -1.48 | 0.3065
6.37 | -1.43 | 0.3081
6.41 | -1.57 | 0.3094
6.45 | -1.44 | 0.3108
6.49 | -1.55 | 0.3123
6.53 | -1.58 | 0.3139
6.57 | -1.47 | 0.3155
6.61 | -1.4 | 0.3172
6.65 | -1.52 | 0.3188
6.69 | -1.47 | 0.3205
6.73 | -1.57 | 0.3222
6.77 | -1.54 | 0.3237
6.81 | -1.49 | 0.3251
6.85 | -1.58 | 0.3264
6.89 | -1.49 | 0.3281
6.93 | -1.51 | 0.3301
6.97 | -1.57 | 0.3324
7.01 | -1.39 | 0.3354
7.05 | -1.47 | 0.3392
7.09 | -1.47 | 0.3426
7.13 | -1.47 | 0.3455
7.17 | -1.54 | 0.3481
7.21 | -1.54 | 0.3502
7.25 | -1.32 | 0.3518
7.29 | -1.43 | 0.3532
7.33 | -1.38 | 0.3551
7.37 | -1.31 | 0.3566
7.41 | -1.44 | 0.3582
7.45 | -1.3 | 0.3602
7.49 | -1.22 | 0.3618
7.53 | -1.39 | 0.3636
7.57 | -1.3 | 0.3655
7.61 | -1.33 | 0.3673
7.65 | -1.41 | 0.3691
7.69 | -1.28 | 0.3709
7.73 | -1.34 | 0.3724
7.77 | -1.31 | 0.374
7.81 | -1.17 | 0.3756
7.85 | -1.28 | 0.3774
7.89 | -1.34 | 0.3796
7.93 | -1.27 | 0.3822
7.97 | -1.44 | 0.3856
8.01 | -1.34 | 0.3892
8.05 | -1.3 | 0.3927
8.09 | -1.34 | 0.3956
8.13 | -1.27 | 0.398
8.17 | -1.33 | 0.3999
8.21 | -1.39 | 0.4014
8.25 | -1.2 | 0.403
8.29 | -1.3 | 0.4045
8.33 | -1.33 | 0.406
8.37 | -1.32 | 0.4076
8.41 | -1.51 | 0.4093
8.45 | -1.5 | 0.4111
8.49 | -1.42 | 0.4128
8.53 | -1.47 | 0.4148
8.57 | -1.35 | 0.4167
8.61 | -1.41 | 0.4185
8.65 | -1.38 | 0.4201
8.69 | -1.37 | 0.4217
8.73 | -1.43 | 0.4233
8.77 | -1.39 | 0.4251
8.81 | -1.35 | 0.4271
8.85 | -1.49 | 0.4294
8.89 | -1.5 | 0.4325
8.93 | -1.46 | 0.4361
8.97 | -1.56 | 0.4394
9.01 | -1.54 | 0.4423
9.05 | -1.62 | 0.4451
9.09 | -1.54 | 0.4473
9.13 | -1.47 | 0.449
9.17 | -1.57 | 0.4507
9.21 | -1.6 | 0.4522
9.25 | -1.38 | 0.4537
9.29 | -1.51 | 0.4553
9.33 | -1.45 | 0.4569
9.37 | -1.42 | 0.4587
9.41 | -1.43 | 0.4605
9.45 | -1.52 | 0.4624
9.49 | -1.46 | 0.4644
9.53 | -1.56 | 0.4662
9.57 | -1.51 | 0.468
9.61 | -1.56 | 0.4697
9.65 | -1.53 | 0.4713
9.69 | -1.44 | 0.4729
9.73 | -1.51 | 0.4748
9.77 | -1.48 | 0.4773
9.81 | -1.55 | 0.4799
9.85 | -1.56 | 0.4827
9.89 | -1.52 | 0.486
9.93 | -1.48 | 0.4894
9.97 | -1.61 | 0.4924
10.01 | -1.42 | 0.4946
10.05 | -1.45 | 0.4966
10.09 | -1.48 | 0.4982
10.13 | -1.28 | 0.4991
10.17 | -1.43 | 0.5007
10.21 | -1.41 | 0.502
10.25 | -1.32 | 0.5028
10.29 | -1.29 | 0.5046
10.33 | -1.35 | 0.5062
10.37 | -1.18 | 0.5079
10.41 | -1.41 | 0.5097
10.45 | -1.42 | 0.5115
10.49 | -1.32 | 0.5132
10.53 | -1.48 | 0.5149
10.57 | -1.24 | 0.5163
10.61 | -1.34 | 0.5178
10.65 | -1.38 | 0.5194
10.69 | -1.28 | 0.5211
10.73 | -1.4 | 0.5232
10.77 | -1.43 | 0.5259
10.81 | -1.3 | 0.5287
10.85 | -1.39 | 0.532
10.89 | -1.33 | 0.5352
10.93 | -1.33 | 0.5383
10.97 | -1.41 | 0.5408
11.01 | -1.35 | 0.5427
11.05 | -1.34 | 0.5444
11.09 | -1.33 | 0.5459
11.13 | -1.28 | 0.5474
11.17 | -1.43 | 0.5489
11.21 | -1.51 | 0.5503
11.25 | -1.43 | 0.5519
11.29 | -1.42 | 0.5535
11.33 | -1.45 | 0.5552
11.37 | -1.32 | 0.5569
11.41 | -1.53 | 0.5587
11.45 | -1.36 | 0.5604
11.49 | -1.37 | 0.5621
11.53 | -1.51 | 0.5636
11.57 | -1.46 | 0.5651
11.61 | -1.4 | 0.5668
11.65 | -1.5 | 0.5684
11.69 | -1.37 | 0.57
11.73 | -1.56 | 0.5723
11.77 | -1.55 | 0.5749
11.81 | -1.51 | 0.5779
11.85 | -1.61 | 0.581
11.89 | -1.58 | 0.5842
11.93 | -1.47 | 0.5869
11.97 | -1.64 | 0.5893
12.01 | -1.47 | 0.5913
12.05 | -1.52 | 0.5928
12.09 | -1.6 | 0.5944
12.13 | -1.39 | 0.5959
12.17 | -1.5 | 0.5974
12.21 | -1.52 | 0.5986
12.25 | -1.45 | 0.6002
12.29 | -1.53 | 0.6018
12.33 | -1.58 | 0.6035
12.37 | -1.43 | 0.6052
12.41 | -1.52 | 0.6069
12.45 | -1.45 | 0.6087
12.49 | -1.57 | 0.6102
12.53 | -1.58 | 0.6117
12.57 | -1.43 | 0.613
12.61 | -1.59 | 0.6145
12.65 | -1.55 | 0.6162
12.69 | -1.43 | 0.6181
12.73 | -1.54 | 0.6202
12.77 | -1.48 | 0.623
12.81 | -1.37 | 0.6266
12.85 | -1.49 | 0.63
12.89 | -1.42 | 0.6331
12.93 | -1.43 | 0.6359
12.97 | -1.59 | 0.6381
13.01 | -1.47 | 0.6399
13.05 | -1.52 | 0.6415
13.09 | -1.45 | 0.6433
13.13 | -1.3 | 0.645
13.17 | -1.33 | 0.6463
13.21 | -1.34 | 0.6484
13.25 | -1.22 | 0.65
13.29 | -1.39 | 0.6517
13.33 | -1.33 | 0.6536
13.37 | -1.24 | 0.6554
13.41 | -1.22 | 0.6573
13.45 | -1.27 | 0.6591
13.49 | -1.32 | 0.6608
13.53 | -1.34 | 0.6623
13.57 | -1.21 | 0.6638
13.61 | -1.2 | 0.6657
13.65 | -1.32 | 0.6677
13.69 | -1.3 | 0.6703
13.73 | -1.45 | 0.6733
13.77 | -1.27 | 0.6769
13.81 | -1.3 | 0.6804
13.85 | -1.34 | 0.6837
13.89 | -1.37 | 0.6862
13.93 | -1.35 | 0.6881
13.97 | -1.32 | 0.6898
14.01 | -1.19 | 0.6913
14.05 | -1.3 | 0.6928
14.09 | -1.35 | 0.6944
14.13 | -1.37 | 0.6959
14.17 | -1.4 | 0.6976
14.21 | -1.31 | 0.6994
14.25 | -1.29 | 0.7013
14.29 | -1.41 | 0.7031
14.33 | -1.43 | 0.705
14.37 | -1.31 | 0.7068
14.41 | -1.44 | 0.7086
14.45 | -1.31 | 0.7101
14.49 | -1.27 | 0.7116
14.53 | -1.48 | 0.7135
14.57 | -1.4 | 0.7154
14.61 | -1.46 | 0.7179
14.65 | -1.55 | 0.7209
14.69 | -1.48 | 0.7242
14.73 | -1.54 | 0.7275
14.77 | -1.5 | 0.7304
14.81 | -1.39 | 0.7336
14.85 | -1.5 | 0.7355
14.89 | -1.46 | 0.7372
14.93 | -1.53 | 0.739
14.97 | -1.49 | 0.7404
15.01 | -1.44 | 0.742
15.05 | -1.45 | 0.7436
15.09 | -1.47 | 0.7453
15.13 | -1.46 | 0.7471
15.17 | -1.48 | 0.749
15.21 | -1.51 | 0.7509
15.25 | -1.43 | 0.7529
15.29 | -1.54 | 0.7547
15.33 | -1.54 | 0.7564
15.37 | -1.45 | 0.7581
15.41 | -1.55 | 0.7596
15.45 | -1.46 | 0.7614
15.49 | -1.44 | 0.7634
15.53 | -1.48 | 0.7659
15.57 | -1.47 | 0.7684
15.61 | -1.42 | 0.7716
15.65 | -1.49 | 0.7747
15.69 | -1.39 | 0.7781
15.73 | -1.47 | 0.7808
15.77 | -1.37 | 0.7832
15.81 | -1.44 | 0.785
15.85 | -1.51 | 0.7864
15.89 | -1.43 | 0.7874
15.93 | -1.28 | 0.789
15.97 | -1.33 | 0.7902
16.01 | -1.16 | 0.791
16.05 | -1.33 | 0.7929
16.09 | -1.36 | 0.7946
16.13 | -1.36 | 0.7963
16.17 | -1.31 | 0.7979
16.21 | -1.31 | 0.7998
16.25 | -1.24 | 0.8015
16.29 | -1.36 | 0.8032
16.33 | -1.26 | 0.8048
16.37 | -1.34 | 0.8062
16.41 | -1.35 | 0.8079
16.45 | -1.29 | 0.8097
16.49 | -1.29 | 0.8119
16.53 | -1.41 | 0.8145
16.57 | -1.34 | 0.8174
16.61 | -1.41 | 0.8206
16.65 | -1.39 | 0.8239
16.69 | -1.33 | 0.8266
16.73 | -1.32 | 0.8293
16.77 | -1.26 | 0.8312
16.81 | -1.12 | 0.8329
16.85 | -1.22 | 0.8343
16.89 | -1.22 | 0.8357
16.93 | -1.22 | 0.8372
16.97 | -1.25 | 0.8387
17.01 | -1.08 | 0.8401
17.05 | -1.12 | 0.8417
17.09 | -1.08 | 0.8434
17.13 | -0.81 | 0.8451
17.17 | -0.7 | 0.8469
17.21 | -0.37 | 0.8486
17.25 | -0.12 | 0.8502
17.29 | 0.02 | 0.8517
17.33 | 0.45 | 0.8533
17.37 | 0.8 | 0.855
17.41 | 1.12 | 0.8566
17.45 | 1.63 | 0.8583
17.49 | 2.13 | 0.8604
17.53 | 2.83 | 0.8628
17.57 | 3.58 | 0.8658
17.61 | 4.45 | 0.8691
17.65 | 5.46 | 0.8722
17.69 | 6.56 | 0.8751
17.73 | 7.4 | 0.8774
17.77 | 8.2 | 0.8794
17.81 | 8.94 | 0.8811
17.85 | 9.49 | 0.8826
17.89 | 10.26 | 0.8839
17.93 | 10.96 | 0.8854
17.97 | 11.49 | 0.8869
18.01 | 12.36 | 0.8883
18.05 | 13.04 | 0.8898
18.09 | 13.71 | 0.8915
18.13 | 14.6 | 0.8931
18.17 | 15.3 | 0.8948
18.21 | 16.17 | 0.8965
18.25 | 17.13 | 0.8982
18.29 | 17.78 | 0.8995
18.33 | 18.49 | 0.901
18.37 | 18.96 | 0.9024
18.41 | 19.4 | 0.904
18.45 | 19.99 | 0.9058
18.49 | 20.47 | 0.9081
18.53 | 21.01 | 0.9108
18.57 | 22.07 | 0.9144
18.61 | 22.88 | 0.9178
18.65 | 23.84 | 0.9211
18.69 | 24.68 | 0.9239
18.73 | 24.78 | 0.9261
18.77 | 25.19 | 0.9278
18.81 | 25.68 | 0.9293
18.85 | 26.21 | 0.931
18.89 | 26.82 | 0.9327
18.93 | 27.25 | 0.9343
18.97 | 27.7 | 0.9363
19.01 | 28.1 | 0.9379
19.05 | 28.39 | 0.9395
19.09 | 28.93 | 0.9414
19.13 | 29.33 | 0.9432
19.17 | 29.49 | 0.9451
19.21 | 29.71 | 0.9468
19.25 | 29.93 | 0.9484
19.29 | 30.02 | 0.9499
19.33 | 30.12 | 0.9516
19.37 | 30.24 | 0.9534
19.41 | 30.07 | 0.9555
19.45 | 30.1 | 0.9581
19.49 | 30.03 | 0.9613
19.53 | 29.99 | 0.965
19.57 | 30.08 | 0.9684
19.61 | 30.06 | 0.9715
19.65 | 30.04 | 0.9739
19.69 | 30.14 | 0.9759
19.73 | 29.96 | 0.9776
19.77 | 30.07 | 0.979
19.81 | 30.09 | 0.9806
19.85 | 29.99 | 0.982
19.89 | 29.98 | 0.9835
19.93 | 29.92 | 0.9853
19.97 | 29.98 | 0.9871
20.01 | 30.08 | 0.989
20.05 | 30.05 | 0.9908
20.09 | 30 | 0.9926
20.13 | 30.12 | 0.9944
20.17 | 30 | 0.996
20.21 | 30.07 | 0.9976
20.25 | 30.13 | 0.9991
20.29 | 29.97 | 1.0008
20.33 | 29.98 | 1.0027
20.37 | 30.06 | 1.0052
20.41 | 30.02 | 1.0081
20.45 | 30.07 | 1.0115
20.49 | 30.43 | 1.015
20.53 | 30.79 | 1.0179
20.57 | 31.23 | 1.0208
20.61 | 31.75 | 1.0232
20.65 | 32.25 | 1.0248
20.69 | 32.95 | 1.0265
20.73 | 33.7 | 1.028
20.77 | 34.55 | 1.0296
20.81 | 35.45 | 1.0312
20.85 | 36.64 | 1.0329
20.89 | 38.21 | 1.0347
20.93 | 39.86 | 1.0366
20.97 | 41.53 | 1.0385
21.01 | 43.22 | 1.0405
21.05 | 44.61 | 1.0424
21.09 | 45.92 | 1.0441
21.13 | 47.54 | 1.0458
21.17 | 48.85 | 1.0474
21.21 | 50.23 | 1.0489
21.25 | 51.88 | 1.0507
21.29 | 53.68 | 1.0531
21.33 | 56.2 | 1.0555
21.37 | 58.77 | 1.0581
21.41 | 61.91 | 1.0614
21.45 | 65.58 | 1.0647
21.49 | 69.1 | 1.0678
21.53 | 71.75 | 1.0703
21.57 | 73.94 | 1.0723
21.61 | 76.12 | 1.0742
21.65 | 77.68 | 1.0753
21.69 | 78.52 | 1.0764
21.73 | 80.63 | 1.0781
21.77 | 82.1 | 1.0791
21.81 | 82.8 | 1.0802
21.85 | 85.01 | 1.0821
21.89 | 87.4 | 1.0838
21.93 | 89.46 | 1.0856
21.97 | 91.68 | 1.0873
22.01 | 94.25 | 1.0891
22.05 | 96.42 | 1.0909
22.09 | 98.52 | 1.0925
22.13 | 100.54 | 1.094
22.17 | 102.44 | 1.0956
22.21 | 104.61 | 1.0972
22.25 | 107.06 | 1.0991
22.29 | 110.01 | 1.1015
22.33 | 114.02 | 1.1041
22.37 | 118.24 | 1.1071
22.41 | 122.7 | 1.1102
22.45 | 127.34 | 1.1134
22.49 | 131.25 | 1.116
22.53 | 134.48 | 1.1183
22.57 | 137.27 | 1.1201
22.61 | 139.34 | 1.1217
22.65 | 141.34 | 1.1231
22.69 | 143.51 | 1.1247
22.73 | 145.24 | 1.126
22.77 | 147.2 | 1.1274
22.81 | 149.46 | 1.129
22.85 | 151.72 | 1.1306
22.89 | 154.33 | 1.1323
22.93 | 157.12 | 1.1341
22.97 | 159.82 | 1.1358
23.01 | 162.84 | 1.1376
23.05 | 165.49 | 1.1393
23.09 | 167.91 | 1.1407
23.13 | 170.4 | 1.1423
23.17 | 172.9 | 1.144
23.21 | 175.76 | 1.1457
23.25 | 178.54 | 1.1476
23.29 | 181.95 | 1.1498
23.33 | 186.34 | 1.1524
23.37 | 191.5 | 1.1554
23.41 | 196.68 | 1.1586
23.45 | 202.14 | 1.1615
23.49 | 206.7 | 1.1642
23.53 | 210.48 | 1.1663
23.57 | 213.65 | 1.1682
23.61 | 216 | 1.1697
23.65 | 218.29 | 1.1712
23.69 | 220.69 | 1.1727
23.73 | 222.52 | 1.1741
23.77 | 224.66 | 1.1755
23.81 | 226.84 | 1.177
23.85 | 228.77 | 1.1786
23.89 | 231.3 | 1.1803
23.93 | 233.35 | 1.1819
23.97 | 235.61 | 1.1836
24.01 | 238.2 | 1.1854
24.05 | 240.93 | 1.1869
24.09 | 243.5 | 1.1884
24.13 | 245.75 | 1.1897
24.17 | 248.28 | 1.1913
24.21 | 251.2 | 1.193
24.25 | 254.77 | 1.195
24.29 | 258.71 | 1.1974
24.33 | 264.28 | 1.2008
24.37 | 271.32 | 1.2046
24.41 | 277.71 | 1.2077
24.45 | 283.24 | 1.2106
24.49 | 287.88 | 1.213
24.53 | 291.51 | 1.2149
24.57 | 294.35 | 1.2165
24.61 | 296.71 | 1.218
24.65 | 300.32 | 1.2203
24.69 | 304.86 | 1.222
24.73 | 306.42 | 1.2232
24.77 | 309.66 | 1.2249
24.81 | 312.58 | 1.2266
24.85 | 315.68 | 1.2284
24.89 | 319.12 | 1.2302
24.93 | 322.53 | 1.2321
24.97 | 325.99 | 1.234
25.01 | 329.3 | 1.2357
25.05 | 332.08 | 1.2372
25.09 | 335.02 | 1.2387
25.13 | 338.03 | 1.2404
25.17 | 341.28 | 1.2423
25.21 | 345.46 | 1.2447
25.25 | 350.57 | 1.2475
25.29 | 356.87 | 1.251
25.33 | 364 | 1.2546
25.37 | 370.78 | 1.2579
25.41 | 376.49 | 1.2607
25.45 | 380.9 | 1.2628
25.49 | 384.05 | 1.2646
25.53 | 387.05 | 1.2663
25.57 | 389.61 | 1.2677
25.61 | 392.28 | 1.2692
25.65 | 395.12 | 1.2707
25.69 | 397.85 | 1.2722
25.73 | 400.79 | 1.2739
25.77 | 404.18 | 1.2756
25.81 | 407.63 | 1.2775
25.85 | 411.2 | 1.2793
25.89 | 414.97 | 1.2812
25.93 | 418.33 | 1.2828
25.97 | 421.42 | 1.2845
26.01 | 424.49 | 1.286
26.05 | 427.38 | 1.2876
26.09 | 430.66 | 1.2894
26.13 | 434.17 | 1.2912
26.17 | 438.24 | 1.2936
26.21 | 444.17 | 1.2968
26.25 | 451.25 | 1.3001
26.29 | 458.57 | 1.3037
26.33 | 464.95 | 1.3067
26.37 | 470.35 | 1.3094
26.41 | 475.64 | 1.3119
26.45 | 478.62 | 1.3133
26.49 | 481.86 | 1.3151
26.53 | 484.59 | 1.3165
26.57 | 487.37 | 1.3181
26.61 | 490.11 | 1.3196
26.65 | 493.31 | 1.3213
26.69 | 496.6 | 1.3229
26.73 | 500.18 | 1.3247
26.77 | 504.23 | 1.3267
26.81 | 507.89 | 1.3286
26.85 | 511.65 | 1.3305
26.89 | 515.16 | 1.3321
26.93 | 518.19 | 1.3338
26.97 | 521.35 | 1.3355
27.01 | 524.48 | 1.3371
27.05 | 527.71 | 1.339
27.09 | 532.35 | 1.3415
27.13 | 537.44 | 1.3438
27.17 | 542.77 | 1.3468
27.21 | 549.7 | 1.3502
27.25 | 556.66 | 1.3535
27.29 | 562.89 | 1.3565
27.33 | 568.05 | 1.3589
27.37 | 571.9 | 1.3607
27.41 | 575.09 | 1.3624
27.45 | 577.16 | 1.3633
27.49 | 578.81 | 1.3649
27.53 | 581.75 | 1.3659
27.57 | 582.89 | 1.367
27.61 | 586.36 | 1.3689
27.65 | 589.44 | 1.3704
27.69 | 592.67 | 1.3721
27.73 | 595.96 | 1.3738
27.77 | 599.46 | 1.3756
27.81 | 602.83 | 1.3774
27.85 | 605.94 | 1.379
27.89 | 609.13 | 1.3804
27.93 | 611.9 | 1.382
27.97 | 614.55 | 1.3835
28.01 | 617.92 | 1.3852
28.05 | 621.42 | 1.3872
28.09 | 626.49 | 1.3898
28.13 | 632.06 | 1.3926
28.17 | 637.99 | 1.3957
28.21 | 644.53 | 1.3989
28.25 | 650.67 | 1.4019
28.29 | 655.86 | 1.4044
28.33 | 659.98 | 1.4064
28.37 | 663.2 | 1.4081
28.41 | 665.78 | 1.4097
28.45 | 668.7 | 1.4112
28.49 | 671.22 | 1.4126
28.53 | 673.49 | 1.414
28.57 | 676 | 1.4155
28.61 | 678.71 | 1.417
28.65 | 681.86 | 1.4186
28.69 | 685.01 | 1.4203
28.73 | 688.21 | 1.422
28.77 | 691.35 | 1.4237
28.81 | 694.51 | 1.4254
28.85 | 697.39 | 1.427
28.89 | 700.31 | 1.4285
28.93 | 702.71 | 1.4299
28.97 | 705.84 | 1.4317
29.01 | 708.78 | 1.4333
29.05 | 711.77 | 1.4352
29.09 | 715.9 | 1.4374
29.13 | 720.93 | 1.4403
29.17 | 726.65 | 1.4434
29.21 | 732.7 | 1.4466
29.25 | 737.6 | 1.4495
29.29 | 741.86 | 1.4522
29.33 | 745.13 | 1.4543
29.37 | 747.44 | 1.456
29.41 | 749.44 | 1.4576
29.45 | 751.54 | 1.4591
29.49 | 753.36 | 1.4606
29.53 | 755.29 | 1.4621
29.57 | 756.97 | 1.4635
29.61 | 758.7 | 1.4649
29.65 | 760.64 | 1.4665
29.69 | 762.78 | 1.4682
29.73 | 764.71 | 1.4699
29.77 | 766.74 | 1.4716
29.81 | 768.75 | 1.4733
29.85 | 770.35 | 1.4749
29.89 | 772.02 | 1.4763
29.93 | 773.4 | 1.4777
29.97 | 774.8 | 1.4793
30.01 | 777.05 | 1.4811
30.05 | 779.16 | 1.483
30.09 | 781.08 | 1.4851
30.13 | 784.56 | 1.4882
30.17 | 788.34 | 1.4917
30.21 | 792.24 | 1.4951
30.25 | 795.39 | 1.4983
30.29 | 797.61 | 1.5007
30.33 | 799.67 | 1.5029
30.37 | 800.8 | 1.5045
30.41 | 801.5 | 1.5059
30.45 | 803.27 | 1.5079
30.49 | 804.84 | 1.5094
30.53 | 805.43 | 1.5109
30.57 | 807.53 | 1.5128
30.61 | 809.05 | 1.5146
30.65 | 810.47 | 1.5163
30.69 | 812.26 | 1.5182
30.73 | 813.74 | 1.52
30.77 | 815.52 | 1.5219
30.81 | 817.05 | 1.5237
30.85 | 818.67 | 1.5253
30.89 | 820.06 | 1.5268
30.93 | 821.51 | 1.5284
30.97 | 823.07 | 1.5303
31.01 | 825.5 | 1.5324
31.05 | 828.02 | 1.5348
31.09 | 831.24 | 1.5377
31.13 | 835.86 | 1.5413
31.17 | 840.39 | 1.5447
31.21 | 844.96 | 1.5478
31.25 | 848.39 | 1.5502
31.29 | 850.76 | 1.5521
31.33 | 853.07 | 1.5537
31.37 | 854.93 | 1.5553
31.41 | 856.81 | 1.5566
31.45 | 858.57 | 1.5581
31.49 | 860.61 | 1.5596
31.53 | 862.8 | 1.5613
31.57 | 865.46 | 1.563
31.61 | 868.09 | 1.5648
31.65 | 871.03 | 1.5666
31.69 | 873.95 | 1.5685
31.73 | 876.66 | 1.5703
31.77 | 879.56 | 1.572
31.81 | 881.71 | 1.5736
31.85 | 883.97 | 1.5752
31.89 | 886.75 | 1.5769
31.93 | 889.56 | 1.5788
31.97 | 893.09 | 1.581
32.01 | 897.59 | 1.5836
32.05 | 903.7 | 1.5871
32.09 | 910.47 | 1.5907
32.13 | 916.09 | 1.5938
32.17 | 921 | 1.5965
32.21 | 924.45 | 1.5985
32.25 | 927.98 | 1.6007
32.29 | 930.5 | 1.6023
32.33 | 932.98 | 1.6039
32.37 | 47.85 | 1.611
32.41 | 51.26 | 1.6113
32.45 | 52.39 | 1.6123
32.49 | 56.34 | 1.6146
32.53 | 59.76 | 1.6164
32.57 | 62.85 | 1.6182
32.61 | 65.61 | 1.62
32.65 | 68.4 | 1.6216
32.69 | 70.96 | 1.6233
32.73 | 73.38 | 1.625
32.77 | 76.21 | 1.6268
32.81 | 79.35 | 1.6292
32.85 | 82.89 | 1.6316
32.89 | 86.78 | 1.6345
32.93 | 90.96 | 1.6377
32.97 | 95.34 | 1.6409
33.01 | 99.45 | 1.6442
33.05 | 102.46 | 1.6466
33.09 | 104.33 | 1.6484
33.13 | 106.37 | 1.6501
33.17 | 107.36 | 1.6513
33.21 | 107.62 | 1.6524
33.25 | 109.91 | 1.654
33.29 | 110.68 | 1.655
33.33 | 110.41 | 1.6562
33.37 | 110.84 | 1.658
33.41 | 112.42 | 1.6597
33.45 | 114 | 1.6614
33.49 | 115.5 | 1.6633
33.53 | 117.13 | 1.6651
33.57 | 118.78 | 1.6667
33.61 | 117.02 | 1.6683
33.65 | 118.21 | 1.6698
33.69 | 119.26 | 1.6713
33.73 | 120.49 | 1.673
33.77 | 122.14 | 1.6748
33.81 | 124.57 | 1.6772
33.85 | 126.66 | 1.6801
33.87 | 128.22 | 1.6816

## Metadata
Field | Value
Phial number | 49
Batch | B
Thickness_mm
Width_mm
Speed_mm_per_min | 3
Breaking_mode | E