## Data
Time_s | Load_N | Extension_mm
0.16 | -1.58 | 0
0.2 | -1.59 | 0.0002
0.24 | -1.5 | 0.0004
0.28 | -1.51 | 0.0019
0.32 | -1.45 | 0.0027
0.36 | -1.45 | 0.0032
0.4 | -1.44 | 0.0042
0.44 | -1.48 | 0.0051
0.48 | -1.6 | 0.0061
0.52 | -1.71 | 0.007
0.56 | -1.55 | 0.008
0.6 | -1.65 | 0.0089
0.64 | -1.53 | 0.0099
0.68 | -1.51 | 0.0108
0.72 | -1.52 | 0.0116
0.76 | -1.56 | 0.0124
0.8 | -1.59 | 0.0131
0.84 | -1.61 | 0.0141
0.88 | -1.57 | 0.0148
0.92 | -1.56 | 0.0156
0.96 | -1.61 | 0.0162
1 | -1.39 | 0.0169
1.04 | -1.47 | 0.0173
1.08 | -1.56 | 0.0179
1.12 | -1.48 | 0.0186
1.16 | -1.54 | 0.019
1.2 | -1.57 | 0.0196
1.24 | -1.48 | 0.02
1.28 | -1.6 | 0.0207
1.32 | -1.47 | 0.0211
1.36 | -1.46 | 0.0215
1.4 | -1.62 | 0.0222
1.44 | -1.38 | 0.0226
1.48 | -1.61 | 0.023
1.52 | -1.52 | 0.0234
1.56 | -1.46 | 0.0241
1.6 | -1.57 | 0.0245
1.64 | -1.54 | 0.0249
1.68 | -1.58 | 0.0255
1.72 | -1.54 | 0.026
1.76 | -1.59 | 0.0264
1.8 | -1.5 | 0.027
1.84 | -1.58 | 0.0274
1.88 | -1.49 | 0.0281
1.92 | -1.45 | 0.0285
1.96 | -1.62 | 0.0291
2 | -1.51 | 0.0295
2.04 | -1.47 | 0.0302
2.08 | -1.56 | 0.0306
2.12 | -1.37 | 0.0312
2.16 | -1.5 | 0.0319
2.2 | -1.48 | 0.0323
2.24 | -1.46 | 0.0329
2.28 | -1.6 | 0.0333
2.32 | -1.6 | 0.034
2.36 | -1.53 | 0.0346
2.4 | -1.52 | 0.035
2.44 | -1.48 | 0.0357
2.48 | -1.56 | 0.0361
2.52 | -1.55 | 0.0367
2.56 | -1.52 | 0.0371
2.6 | -1.48 | 0.0378
2.64 | -1.55 | 0.0382
2.68 | -1.43 | 0.0386
2.72 | -1.6 | 0.039
2.76 | -1.5 | 0.0395
2.8 | -1.57 | 0.0401
2.84 | -1.56 | 0.0405
2.88 | -1.41 | 0.0411
2.92 | -1.61 | 0.0416
2.96 | -1.55 | 0.042
3 | -1.53 | 0.0426
3.04 | -1.58 | 0.0433
3.08 | -1.56 | 0.0441
3.12 | -1.41 | 0.0447
3.16 | -1.45 | 0.0452
3.2 | -1.45 | 0.046
3.24 | -1.5 | 0.0471
3.28 | -1.48 | 0.0479
3.32 | -1.42 | 0.049
3.36 | -1.58 | 0.0502
3.4 | -1.67 | 0.0513
3.44 | -1.42 | 0.0523
3.48 | -1.56 | 0.0534
3.52 | -1.52 | 0.0547
3.56 | -1.43 | 0.0557
3.6 | -1.43 | 0.0566
3.64 | -1.47 | 0.0576
3.68 | -1.47 | 0.0585
3.72 | -1.47 | 0.0591
3.76 | -1.4 | 0.0599
3.8 | -1.46 | 0.061
3.84 | -1.51 | 0.0618
3.88 | -1.4 | 0.0625
3.92 | -1.46 | 0.0633
3.96 | -1.53 | 0.0639
4 | -1.46 | 0.0644
4.04 | -1.5 | 0.065
4.08 | -1.4 | 0.0656
4.12 | -1.53 | 0.066
4.16 | -1.64 | 0.0667
4.2 | -1.53 | 0.0671
4.24 | -1.43 | 0.0677
4.28 | -1.45 | 0.0684
4.32 | -1.21 | 0.0692
4.36 | -1.2 | 0.0696
4.4 | -1.34 | 0.0701
4.44 | -1.22 | 0.0707
4.48 | -1.44 | 0.0711
4.52 | -1.37 | 0.0717
4.56 | -1.22 | 0.0724
4.6 | -1.31 | 0.073
4.64 | -1.29 | 0.0734
4.68 | -1.27 | 0.0741
4.72 | -1.37 | 0.0745
4.76 | -1.23 | 0.0751
4.8 | -1.26 | 0.0758
4.84 | -1.41 | 0.0762
4.88 | -1.21 | 0.0768
4.92 | -1.2 | 0.0774
4.96 | -1.37 | 0.0779
5 | -1.23 | 0.0785
5.04 | -1.3 | 0.0791
5.08 | -1.42 | 0.0798
5.12 | -1.41 | 0.0804
5.16 | -1.36 | 0.081
5.2 | -1.31 | 0.0817
5.24 | -1.35 | 0.0823
5.28 | -1.34 | 0.0829
5.32 | -1.29 | 0.0836
5.36 | -1.27 | 0.084
5.4 | -1.29 | 0.0846
5.44 | -1.28 | 0.0852
5.48 | -1.22 | 0.0857
5.52 | -1.33 | 0.0863
5.56 | -1.19 | 0.0867
5.6 | -1.35 | 0.0874
5.64 | -1.24 | 0.0878
5.68 | -1.13 | 0.0884
5.72 | -1.42 | 0.0888
5.76 | -1.27 | 0.0895
5.8 | -1.2 | 0.0899
5.84 | -1.37 | 0.0905
5.88 | -1.24 | 0.0912
5.92 | -1.19 | 0.0918
5.96 | -1.28 | 0.0926
6 | -1.2 | 0.0933
6.04 | -1.32 | 0.0941
6.08 | -1.45 | 0.095
6.12 | -1.25 | 0.096
6.16 | -1.33 | 0.0969
6.2 | -1.24 | 0.0979
6.24 | -1.39 | 0.0992
6.28 | -1.44 | 0.1004
6.32 | -1.33 | 0.1017
6.36 | -1.39 | 0.1028
6.4 | -1.4 | 0.104
6.44 | -1.33 | 0.1051
6.48 | -1.33 | 0.1061
6.52 | -1.3 | 0.1072
6.56 | -1.3 | 0.1082
6.6 | -1.35 | 0.1093
6.64 | -1.34 | 0.1101
6.68 | -1.29 | 0.1108
6.72 | -1.44 | 0.1116
6.76 | -1.32 | 0.1123
6.8 | -1.23 | 0.1129
6.84 | -1.37 | 0.1135
6.88 | -1.35 | 0.1142
6.92 | -1.31 | 0.1148
6.96 | -1.29 | 0.1152
7 | -1.23 | 0.1158
7.04 | -1.3 | 0.1163
7.08 | -1.37 | 0.1167
7.12 | -1.26 | 0.1173
7.16 | -1.31 | 0.1177
7.2 | -1.27 | 0.1184
7.24 | -1.26 | 0.1188
7.28 | -1.43 | 0.1192
7.32 | -1.25 | 0.1199
7.36 | -1.38 | 0.1203
7.4 | -1.41 | 0.1209
7.44 | -1.3 | 0.1213
7.48 | -1.48 | 0.122
7.52 | -1.41 | 0.1224
7.56 | -1.36 | 0.123
7.6 | -1.5 | 0.1234
7.64 | -1.44 | 0.1241
7.68 | -1.34 | 0.1247
7.72 | -1.48 | 0.1253
7.76 | -1.44 | 0.126
7.8 | -1.25 | 0.1266
7.84 | -1.41 | 0.1272
7.88 | -1.3 | 0.1277
7.92 | -1.42 | 0.1283
7.96 | -1.27 | 0.1289
8 | -1.37 | 0.1296
8.04 | -1.47 | 0.1302
8.08 | -1.34 | 0.1308
8.12 | -1.31 | 0.1315
8.16 | -1.44 | 0.1321
8.2 | -1.35 | 0.1327
8.24 | -1.33 | 0.1331
8.28 | -1.42 | 0.1338
8.32 | -1.33 | 0.1342
8.36 | -1.34 | 0.1348
8.4 | -1.46 | 0.1353
8.44 | -1.33 | 0.1359
8.48 | -1.34 | 0.1363
8.52 | -1.42 | 0.1369
8.56 | -1.28 | 0.1374
8.6 | -1.42 | 0.138
8.64 | -1.4 | 0.1386
8.68 | -1.34 | 0.1393
8.72 | -1.48 | 0.1397
8.76 | -1.52 | 0.1403
8.8 | -1.51 | 0.1412
8.84 | -1.51 | 0.1418
8.88 | -1.38 | 0.1426
8.92 | -1.58 | 0.1435
8.96 | -1.49 | 0.1445
9 | -1.56 | 0.1456
9.04 | -1.56 | 0.1469
9.08 | -1.54 | 0.1481
9.12 | -1.55 | 0.1492
9.16 | -1.56 | 0.1505
9.2 | -1.58 | 0.1515
9.24 | -1.57 | 0.1526
9.28 | -1.64 | 0.1536
9.32 | -1.5 | 0.1547
9.36 | -1.64 | 0.1555
9.4 | -1.57 | 0.1564
9.44 | -1.5 | 0.1574
9.48 | -1.45 | 0.1587
9.52 | -1.35 | 0.1595
9.56 | -1.4 | 0.1602
9.6 | -1.51 | 0.1608
9.64 | -1.49 | 0.1614
9.68 | -1.59 | 0.1621
9.72 | -1.47 | 0.1627
9.76 | -1.54 | 0.1633
9.8 | -1.49 | 0.164
9.84 | -1.41 | 0.1644
9.88 | -1.47 | 0.165
9.92 | -1.47 | 0.1654
9.96 | -1.4 | 0.1661
10 | -1.5 | 0.1665
10.04 | -1.53 | 0.1669
10.08 | -1.52 | 0.1675
10.12 | -1.51 | 0.168
10.16 | -1.53 | 0.1686
10.2 | -1.63 | 0.169
10.24 | -1.49 | 0.1697
10.28 | -1.48 | 0.1701
10.32 | -1.48 | 0.1707
10.36 | -1.46 | 0.1712
10.4 | -1.43 | 0.1718
10.44 | -1.47 | 0.1724
10.48 | -1.48 | 0.173
10.52 | -1.45 | 0.1737
10.56 | -1.58 | 0.1743
10.6 | -1.66 | 0.1749
10.64 | -1.42 | 0.1756
10.68 | -1.4 | 0.1762
10.72 | -1.43 | 0.1768
10.76 | -1.44 | 0.1775
10.8 | -1.47 | 0.1781
10.84 | -1.38 | 0.1787
10.88 | -1.5 | 0.1794
10.92 | -1.56 | 0.18
10.96 | -1.53 | 0.1806
11 | -1.49 | 0.181
11.04 | -1.58 | 0.1817
11.08 | -1.46 | 0.1823
11.12 | -1.45 | 0.1827
11.16 | -1.68 | 0.1834
11.2 | -1.48 | 0.184
11.24 | -1.52 | 0.1844
11.28 | -1.63 | 0.1851
11.32 | -1.36 | 0.1855
11.36 | -1.6 | 0.1861
11.4 | -1.62 | 0.1867
11.44 | -1.46 | 0.1872
11.48 | -1.65 | 0.1878
11.52 | -1.48 | 0.1884
11.56 | -1.38 | 0.1893
11.6 | -1.57 | 0.1902
11.64 | -1.49 | 0.191
11.68 | -1.42 | 0.1916
11.72 | -1.48 | 0.1924
11.76 | -1.45 | 0.1933
11.8 | -1.58 | 0.1943
11.84 | -1.59 | 0.1954
11.88 | -1.5 | 0.1963
11.92 | -1.52 | 0.1974
11.96 | -1.5 | 0.1985
12 | -1.54 | 0.1996
12.04 | -1.53 | 0.2007
12.08 | -1.52 | 0.2019
12.12 | -1.55 | 0.203
12.16 | -1.63 | 0.204
12.2 | -1.39 | 0.205
12.24 | -1.5 | 0.2059
12.28 | -1.5 | 0.2068
12.32 | -1.27 | 0.2076
12.36 | -1.46 | 0.2087
12.4 | -1.54 | 0.2093
12.44 | -1.41 | 0.21
12.48 | -1.52 | 0.2106
12.52 | -1.61 | 0.2112
12.56 | -1.35 | 0.2119
12.6 | -1.49 | 0.2123
12.64 | -1.41 | 0.2125
12.68 | -1.53 | 0.2127
12.72 | -1.49 | 0.2131
12.76 | -1.39 | 0.2135
12.8 | -1.23 | 0.2142
12.84 | -1.41 | 0.2148
12.88 | -1.23 | 0.2152
12.92 | -1.35 | 0.2154
12.96 | -1.31 | 0.2161
13 | -1.29 | 0.2165
13.04 | -1.18 | 0.2165
13.08 | -1.19 | 0.2169
13.12 | -0.95 | 0.2176
13.16 | -0.93 | 0.2181
13.2 | -0.67 | 0.2186
13.24 | -0.43 | 0.219
13.28 | -0.29 | 0.2197
13.32 | 0.23 | 0.2202
13.36 | 0.28 | 0.2207
13.4 | 0.48 | 0.2214
13.44 | 0.74 | 0.2219
13.48 | 0.98 | 0.2224
13.52 | 1.3 | 0.223
13.56 | 1.49 | 0.2237
13.6 | 1.66 | 0.2243
13.64 | 1.92 | 0.2248
13.68 | 2.22 | 0.2254
13.72 | 2.42 | 0.226
13.76 | 2.69 | 0.2266
13.8 | 2.9 | 0.2273
13.84 | 3.33 | 0.2277
13.88 | 3.53 | 0.2283
13.92 | 3.7 | 0.2287
13.96 | 4.07 | 0.2294
14 | 4.3 | 0.2298
14.04 | 4.53 | 0.2304
14.08 | 4.85 | 0.2308
14.12 | 4.96 | 0.2314
14.16 | 5.25 | 0.2319
14.2 | 5.47 | 0.2323
14.24 | 6 | 0.233
14.28 | 6.17 | 0.2334
14.32 | 6.53 | 0.234
14.36 | 6.78 | 0.2344
14.4 | 7.2 | 0.2351
14.44 | 7.62 | 0.2357
14.48 | 7.97 | 0.2364
14.52 | 8.61 | 0.2373
14.56 | 9.07 | 0.238
14.6 | 9.6 | 0.2389
14.64 | 10.22 | 0.2397
14.68 | 10.76 | 0.2406
14.72 | 11.34 | 0.2416
14.76 | 12.13 | 0.2426
14.8 | 12.71 | 0.2435
14.84 | 13.43 | 0.2446
14.88 | 14.24 | 0.2456
14.92 | 14.89 | 0.2467
14.96 | 15.54 | 0.2477
15 | 16.38 | 0.2488
15.04 | 16.96 | 0.2498
15.08 | 17.73 | 0.2507
15.12 | 18.29 | 0.2517
15.16 | 18.66 | 0.2526
15.2 | 19.05 | 0.2534
15.24 | 19.29 | 0.2543
15.28 | 19.53 | 0.2549
15.32 | 20.04 | 0.2555
15.36 | 20.03 | 0.2562
15.4 | 20.29 | 0.2568
15.44 | 20.62 | 0.2574
15.48 | 20.76 | 0.2581
15.52 | 21 | 0.2585
15.56 | 21.27 | 0.2591
15.6 | 21.39 | 0.2595
15.64 | 21.56 | 0.2602
15.68 | 21.72 | 0.2606
15.72 | 21.71 | 0.2611
15.76 | 21.9 | 0.2617
15.8 | 21.92 | 0.2621
15.84 | 22.11 | 0.2625
15.88 | 22.3 | 0.263
15.92 | 22.14 | 0.2636
15.96 | 22.51 | 0.264
16 | 22.51 | 0.2644
16.04 | 22.63 | 0.265
16.08 | 22.83 | 0.2655
16.12 | 22.88 | 0.2661
16.16 | 23.06 | 0.2665
16.2 | 23.15 | 0.2671
16.24 | 23.26 | 0.2676
16.28 | 23.45 | 0.2682
16.32 | 23.61 | 0.2687
16.36 | 23.62 | 0.2693
16.4 | 23.83 | 0.2699
16.44 | 23.88 | 0.2704
16.48 | 23.89 | 0.2709
16.52 | 24.23 | 0.2716
16.56 | 24.23 | 0.2722
16.6 | 24.24 | 0.2726
16.64 | 24.56 | 0.2733
16.68 | 24.55 | 0.2738
16.72 | 24.63 | 0.2743
16.76 | 24.91 | 0.2749
16.8 | 24.89 | 0.2755
16.84 | 25.03 | 0.276
16.88 | 25.34 | 0.2766
16.92 | 25.12 | 0.2771
16.96 | 25.53 | 0.2777
17 | 25.52 | 0.2781
17.04 | 25.54 | 0.2785
17.08 | 25.69 | 0.2792
17.12 | 25.63 | 0.2796
17.16 | 25.72 | 0.2801
17.2 | 25.95 | 0.2806
17.24 | 25.92 | 0.2813
17.28 | 26.01 | 0.2817
17.32 | 26.09 | 0.2823
17.36 | 26.12 | 0.2828
17.4 | 26.25 | 0.2834
17.44 | 26.42 | 0.284
17.48 | 26.45 | 0.2847
17.52 | 26.62 | 0.2854
17.56 | 26.73 | 0.2861
17.6 | 26.86 | 0.287
17.64 | 27.04 | 0.2878
17.68 | 27.09 | 0.2887
17.72 | 27.2 | 0.2897
17.76 | 27.37 | 0.2907
17.8 | 27.47 | 0.2916
17.84 | 27.66 | 0.2927
17.88 | 27.94 | 0.2938
17.92 | 27.84 | 0.295
17.96 | 28.23 | 0.296
18 | 28.36 | 0.297
18.04 | 28.3 | 0.2977
18.08 | 28.51 | 0.2988
18.12 | 28.64 | 0.2998
18.16 | 28.62 | 0.3006
18.2 | 28.85 | 0.3013
18.24 | 28.9 | 0.3022
18.28 | 28.94 | 0.303
18.32 | 29.13 | 0.3036
18.36 | 29.08 | 0.3045
18.4 | 29.08 | 0.3049
18.44 | 29.23 | 0.3055
18.48 | 29.28 | 0.3062
18.52 | 29.33 | 0.3066
18.56 | 29.39 | 0.3072
18.6 | 29.38 | 0.3077
18.64 | 29.45 | 0.3083
18.68 | 29.75 | 0.3087
18.72 | 29.82 | 0.3093
18.76 | 30.08 | 0.3098
18.8 | 30.11 | 0.3102
18.84 | 30.35 | 0.3108
18.88 | 30.72 | 0.3112
18.92 | 30.62 | 0.3117
18.96 | 30.93 | 0.3123
19 | 30.96 | 0.3127
19.04 | 30.93 | 0.3131
19.08 | 31.31 | 0.3138
19.12 | 31.21 | 0.3142
19.16 | 31.4 | 0.3147
19.2 | 31.43 | 0.3153
19.24 | 31.44 | 0.3159
19.28 | 31.57 | 0.3163
19.32 | 31.68 | 0.3169
19.36 | 31.51 | 0.3174
19.4 | 31.76 | 0.318
19.44 | 31.87 | 0.3186
19.48 | 31.84 | 0.319
19.52 | 31.96 | 0.3197
19.56 | 31.93 | 0.3203
19.6 | 32 | 0.3207
19.64 | 32.24 | 0.3214
19.68 | 32.12 | 0.322
19.72 | 32.09 | 0.3224
19.76 | 32.27 | 0.3231
19.8 | 32.2 | 0.3236
19.84 | 32.32 | 0.3241
19.88 | 32.49 | 0.3245
19.92 | 32.39 | 0.3252
19.96 | 32.6 | 0.3256
20 | 32.48 | 0.326
20.04 | 32.49 | 0.3266
20.08 | 32.76 | 0.3271
20.12 | 32.75 | 0.3275
20.16 | 32.69 | 0.3279
20.2 | 32.74 | 0.3283
20.24 | 32.88 | 0.329
20.28 | 32.9 | 0.3295
20.32 | 33.04 | 0.33
20.36 | 33.06 | 0.3307
20.4 | 33.15 | 0.3313
20.44 | 33.3 | 0.3318
20.48 | 33.38 | 0.3326
20.52 | 33.59 | 0.3332
20.56 | 33.73 | 0.3339
20.6 | 33.63 | 0.3348
20.64 | 34.1 | 0.3357
20.68 | 34.28 | 0.337
20.72 | 34.33 | 0.3381
20.76 | 34.56 | 0.3393
20.8 | 34.57 | 0.3404
20.84 | 34.65 | 0.3415
20.88 | 34.9 | 0.3426
20.92 | 34.93 | 0.3436
20.96 | 35.09 | 0.3448
21 | 35.31 | 0.3458
21.04 | 35.5 | 0.3469
21.08 | 35.96 | 0.3479
21.12 | 36.23 | 0.3488
21.16 | 36.63 | 0.3496
21.2 | 37.14 | 0.3505
21.24 | 37.59 | 0.3513
21.28 | 37.97 | 0.352
21.32 | 38.25 | 0.3526
21.36 | 38.62 | 0.3531
21.4 | 38.93 | 0.3537
21.44 | 39.5 | 0.3543
21.48 | 39.49 | 0.3547
21.52 | 39.95 | 0.3553
21.56 | 40.23 | 0.3558
21.6 | 40.49 | 0.3564
21.64 | 41.07 | 0.3572
21.68 | 41.68 | 0.3579
21.72 | 41.75 | 0.3583
21.76 | 42.13 | 0.3587
21.8 | 42.42 | 0.3594
21.84 | 42.83 | 0.36
21.88 | 43.21 | 0.3604
21.92 | 43.48 | 0.361
21.96 | 44.15 | 0.3619
22 | 44.48 | 0.3623
22.04 | 44.6 | 0.3629
22.08 | 45 | 0.3634
22.12 | 45.2 | 0.364
22.16 | 45.62 | 0.3646
22.2 | 46.23 | 0.3652
22.24 | 46.58 | 0.3658
22.28 | 47.02 | 0.3663
22.32 | 47.49 | 0.3669
22.36 | 47.65 | 0.3676
22.4 | 48.07 | 0.3682
22.44 | 48.6 | 0.3688
22.48 | 48.93 | 0.3695
22.52 | 49.37 | 0.3701
22.56 | 49.7 | 0.3707
22.6 | 50.19 | 0.3714
22.64 | 50.66 | 0.372
22.68 | 50.96 | 0.3726
22.72 | 51.37 | 0.3731
22.76 | 52.02 | 0.3737
22.8 | 52.18 | 0.3743
22.84 | 52.48 | 0.3748
22.88 | 53.01 | 0.3754
22.92 | 53.19 | 0.3758
22.96 | 53.68 | 0.3764
23 | 53.96 | 0.3769
23.04 | 54.1 | 0.3775
23.08 | 54.83 | 0.3779
23.12 | 55.08 | 0.3786
23.16 | 55.45 | 0.3792
23.2 | 56.08 | 0.3796
23.24 | 56.25 | 0.3802
23.28 | 56.75 | 0.3811
23.32 | 57.3 | 0.3818
23.36 | 57.85 | 0.3826
23.4 | 58.59 | 0.3834
23.44 | 59.32 | 0.3843
23.48 | 59.94 | 0.3853
23.52 | 60.93 | 0.3864
23.56 | 61.94 | 0.3874
23.6 | 62.68 | 0.3886
23.64 | 63.7 | 0.3897
23.68 | 64.69 | 0.3908
23.72 | 65.56 | 0.3918
23.76 | 66.5 | 0.3931
23.8 | 67.48 | 0.3942
23.84 | 68.4 | 0.3952
23.88 | 69.23 | 0.3963
23.92 | 69.88 | 0.3971
23.96 | 70.79 | 0.3982
24 | 71.4 | 0.3989
24.04 | 71.93 | 0.3997
24.08 | 72.7 | 0.4005
24.12 | 73.14 | 0.4011
24.16 | 73.61 | 0.4018
24.2 | 74.1 | 0.4023
24.24 | 74.42 | 0.4029
24.28 | 74.93 | 0.4035
24.32 | 75.56 | 0.4041
24.36 | 75.65 | 0.4045
24.4 | 76.09 | 0.4049
24.44 | 76.61 | 0.4056
24.48 | 76.88 | 0.406
24.52 | 77.58 | 0.4065
24.56 | 77.72 | 0.407
24.6 | 78.21 | 0.4076
24.64 | 78.69 | 0.4081
24.68 | 79.01 | 0.4085
24.72 | 79.56 | 0.409
24.76 | 80.12 | 0.4096
24.8 | 80.43 | 0.4101
24.84 | 80.95 | 0.4106
24.88 | 81.48 | 0.4113
24.92 | 82.03 | 0.4118
24.96 | 82.58 | 0.4123
25 | 83.05 | 0.413
25.04 | 83.62 | 0.4136
25.08 | 84.11 | 0.4141
25.12 | 84.63 | 0.4146
25.16 | 85.36 | 0.4153
25.2 | 86.11 | 0.4159
25.24 | 86.59 | 0.4165
25.28 | 87.03 | 0.4172
25.32 | 87.8 | 0.4178
25.36 | 88.27 | 0.4184
25.4 | 88.86 | 0.4191
25.44 | 89.46 | 0.4197
25.48 | 90.07 | 0.4203
25.52 | 90.61 | 0.421
25.56 | 90.96 | 0.4214
25.6 | 91.58 | 0.422
25.64 | 92.16 | 0.4227
25.68 | 92.44 | 0.4231
25.72 | 93 | 0.4237
25.76 | 93.71 | 0.4241
25.8 | 93.86 | 0.4248
25.84 | 94.63 | 0.4253
25.88 | 95.11 | 0.4258
25.92 | 95.51 | 0.4265
25.96 | 96.15 | 0.4271
26 | 96.6 | 0.4276
26.04 | 97.18 | 0.4282
26.08 | 98.06 | 0.429
26.12 | 98.69 | 0.4296
26.16 | 99.51 | 0.4305
26.2 | 100.34 | 0.4313
26.24 | 101.26 | 0.4322
26.28 | 102.17 | 0.4332
26.32 | 103.4 | 0.4343
26.36 | 104.53 | 0.4353
26.4 | 105.8 | 0.4364
26.44 | 106.74 | 0.4376
26.48 | 107.67 | 0.4386
26.52 | 109.12 | 0.4397
26.56 | 110.08 | 0.4408
26.6 | 110.82 | 0.4416
26.64 | 111.73 | 0.4427
26.68 | 112.9 | 0.4438
26.72 | 113.87 | 0.4447
26.76 | 114.78 | 0.4457
26.8 | 115.6 | 0.4465
26.84 | 116.27 | 0.4473
26.88 | 117.13 | 0.4482
26.92 | 117.66 | 0.4488
26.96 | 118.13 | 0.4495
27 | 118.64 | 0.4501
27.04 | 119.13 | 0.4507
27.08 | 119.92 | 0.4514
27.12 | 120.22 | 0.452
27.16 | 120.81 | 0.4524
27.2 | 121.37 | 0.453
27.24 | 121.74 | 0.4537
27.28 | 122.23 | 0.4541
27.32 | 122.76 | 0.4546
27.36 | 122.97 | 0.4552
27.4 | 123.62 | 0.4556
27.44 | 124.07 | 0.4562
27.48 | 124.38 | 0.4566
27.52 | 125.2 | 0.4573
27.56 | 125.46 | 0.4577
27.6 | 126.01 | 0.4583
27.64 | 126.64 | 0.4587
27.68 | 127.04 | 0.4594
27.72 | 127.77 | 0.46
27.76 | 128.55 | 0.4606
27.8 | 128.94 | 0.4613
27.84 | 129.78 | 0.4619
27.88 | 130.49 | 0.4625
27.92 | 131.01 | 0.4631
27.96 | 131.72 | 0.4637
28 | 132.39 | 0.4644
28.04 | 133.17 | 0.4651
28.08 | 133.93 | 0.4657
28.12 | 134.56 | 0.4663
28.16 | 135.24 | 0.467
28.2 | 135.92 | 0.4676
28.24 | 136.49 | 0.4682
28.28 | 137.07 | 0.4689
28.32 | 137.62 | 0.4695
28.36 | 138.38 | 0.47
28.4 | 139.01 | 0.4706
28.44 | 139.46 | 0.4712
28.48 | 139.91 | 0.4716
28.52 | 140.69 | 0.4722
28.56 | 141.07 | 0.4729
28.6 | 141.66 | 0.4733
28.64 | 142.32 | 0.4739
28.68 | 142.89 | 0.4746
28.72 | 143.64 | 0.4752
28.76 | 144.36 | 0.4757
28.8 | 144.78 | 0.4763
28.84 | 145.64 | 0.4769
28.88 | 146.78 | 0.4779
28.92 | 147.88 | 0.4788
28.96 | 148.76 | 0.4796
29 | 149.61 | 0.4803
29.04 | 150.7 | 0.4813
29.08 | 151.9 | 0.4823
29.12 | 153.16 | 0.4833
29.16 | 154.33 | 0.4843
29.2 | 155.49 | 0.4851
29.24 | 156.64 | 0.4862
29.28 | 157.93 | 0.4872
29.32 | 158.99 | 0.4883
29.36 | 160.04 | 0.4893
29.4 | 161.44 | 0.4904
29.44 | 162.8 | 0.4914
29.48 | 163.83 | 0.4923
29.52 | 164.97 | 0.4933
29.56 | 165.76 | 0.4942
29.6 | 166.57 | 0.495
29.64 | 167.46 | 0.4957
29.68 | 168.12 | 0.4965
29.72 | 169.24 | 0.4974
29.76 | 169.93 | 0.4978
29.8 | 170.3 | 0.4985
29.84 | 171.14 | 0.4993
29.88 | 171.94 | 0.4997
29.92 | 172.27 | 0.5001
29.96 | 172.58 | 0.5007
30 | 173.21 | 0.5012
30.04 | 173.18 | 0.5014
30.08 | 173.55 | 0.5018
30.12 | 174.15 | 0.5022
30.16 | 174.87 | 0.5028
30.2 | 175.47 | 0.5033
30.24 | 175.79 | 0.5037
30.28 | 176.18 | 0.5041
30.32 | 176.68 | 0.5043
30.36 | 176.4 | 0.5045
30.4 | 177.03 | 0.5051
30.44 | 177.81 | 0.5056
30.48 | 178.44 | 0.5062
30.52 | 179.21 | 0.5066
30.56 | 179.8 | 0.5073
30.6 | 180.43 | 0.5077
30.64 | 181.19 | 0.5083
30.68 | 181.94 | 0.509
30.72 | 182.61 | 0.5094
30.76 | 183.24 | 0.51
30.8 | 183.99 | 0.5106
30.84 | 184.87 | 0.5113
30.88 | 185.46 | 0.5117
30.92 | 186.07 | 0.5123
30.96 | 187.11 | 0.513
31 | 187.71 | 0.5136
31.04 | 188.33 | 0.5141
31.08 | 189.14 | 0.5147
31.12 | 189.84 | 0.5153
31.16 | 190.39 | 0.5159
31.2 | 191.24 | 0.5166
31.24 | 191.83 | 0.517
31.28 | 192.43 | 0.5175
31.32 | 193.17 | 0.518
31.36 | 193.51 | 0.5185
31.4 | 194.34 | 0.5191
31.44 | 195.01 | 0.5195
31.48 | 195.5 | 0.5201
31.52 | 196.31 | 0.5206
31.56 | 196.7 | 0.5211
31.6 | 197.45 | 0.5216
31.64 | 198.33 | 0.5221
31.68 | 198.57 | 0.5227
31.72 | 199.52 | 0.5233
31.76 | 200.36 | 0.5239
31.8 | 201.03 | 0.5246
31.84 | 201.95 | 0.5253
31.88 | 203.29 | 0.5263
31.92 | 204.51 | 0.5271
31.96 | 205.61 | 0.528
32 | 206.55 | 0.5288
32.04 | 208.12 | 0.5299
32.08 | 209.7 | 0.5309
32.12 | 211 | 0.5319
32.16 | 212.36 | 0.533
32.2 | 213.94 | 0.534
32.24 | 215.06 | 0.535
32.28 | 216.47 | 0.5361
32.32 | 217.81 | 0.537
32.36 | 218.93 | 0.538
32.4 | 220.18 | 0.5389
32.44 | 221.48 | 0.54
32.48 | 222.55 | 0.5408
32.52 | 223.58 | 0.5417
32.56 | 224.38 | 0.5423
32.6 | 225.15 | 0.5431
32.64 | 226.03 | 0.5438
32.68 | 226.56 | 0.5444
32.72 | 227.33 | 0.545
32.76 | 227.75 | 0.5457
32.8 | 228.38 | 0.5461
32.84 | 229 | 0.5467
32.88 | 229.35 | 0.5472
32.92 | 229.84 | 0.5478
32.96 | 230.44 | 0.5482
33 | 230.9 | 0.5487
33.04 | 231.38 | 0.5493
33.08 | 231.71 | 0.5497
33.12 | 232.22 | 0.5501
33.16 | 232.58 | 0.5505
33.2 | 233.07 | 0.5512
33.24 | 233.39 | 0.5516
33.28 | 233.9 | 0.552
33.32 | 234.35 | 0.5524
33.36 | 234.63 | 0.5531
33.4 | 235.38 | 0.5535
33.44 | 235.58 | 0.5539
33.48 | 236.15 | 0.5545
33.52 | 236.7 | 0.555
33.56 | 237.17 | 0.5556
33.6 | 237.71 | 0.556
33.64 | 238.24 | 0.5566
33.68 | 238.63 | 0.5571
33.72 | 239.44 | 0.5577
33.76 | 240.22 | 0.5582
33.8 | 240.94 | 0.5588
33.84 | 241.83 | 0.5594
33.88 | 242.77 | 0.56
33.92 | 243.49 | 0.5604
33.96 | 244.44 | 0.5611
34 | 245.22 | 0.5617
34.04 | 246.04 | 0.5623
34.08 | 246.98 | 0.5628
34.12 | 247.59 | 0.5634
34.16 | 248.25 | 0.564
34.2 | 249.1 | 0.5645
34.24 | 249.75 | 0.5651
34.28 | 250.62 | 0.5655
34.32 | 251.34 | 0.5661
34.36 | 251.88 | 0.5666
34.4 | 252.52 | 0.567
34.44 | 253.24 | 0.5676
34.48 | 253.81 | 0.568
34.52 | 254.86 | 0.5687
34.56 | 255.48 | 0.5693
34.6 | 256.12 | 0.5697
34.64 | 256.96 | 0.5703
34.68 | 257.5 | 0.5708
34.72 | 258.44 | 0.5714
34.76 | 259.37 | 0.5721
34.8 | 260.08 | 0.5727
34.84 | 261.18 | 0.5733
34.88 | 262.28 | 0.5741
34.92 | 263.3 | 0.5748
34.96 | 264.57 | 0.5756
35 | 265.87 | 0.5765
35.04 | 267.32 | 0.5774
35.08 | 268.84 | 0.5784
35.12 | 270.32 | 0.5794
35.16 | 271.97 | 0.5805
35.2 | 273.43 | 0.5813
35.24 | 274.78 | 0.5825
35.28 | 276.65 | 0.5837
35.32 | 278.42 | 0.5847
35.36 | 279.87 | 0.5858
35.4 | 281.43 | 0.5867
35.44 | 282.73 | 0.5877
35.48 | 283.8 | 0.5885
35.52 | 285.06 | 0.5894
35.56 | 286.08 | 0.5902
35.6 | 287.36 | 0.591
35.64 | 288.69 | 0.5918
35.68 | 289.24 | 0.5923
35.72 | 289.94 | 0.5929
35.76 | 290.95 | 0.5936
35.8 | 291.56 | 0.5942
35.84 | 292.41 | 0.5946
35.88 | 293.22 | 0.5953
35.92 | 293.74 | 0.5957
35.96 | 294.45 | 0.5963
36 | 295.08 | 0.5967
36.04 | 295.79 | 0.5972
36.08 | 296.41 | 0.5978
36.12 | 297.04 | 0.5982
36.16 | 297.53 | 0.5986
36.2 | 298.35 | 0.5991
36.24 | 298.7 | 0.5996
36.28 | 299.63 | 0.6001
36.32 | 300.21 | 0.6005
36.36 | 300.77 | 0.601
36.4 | 301.69 | 0.6016
36.44 | 302.17 | 0.602
36.48 | 302.94 | 0.6024
36.52 | 303.69 | 0.6031
36.56 | 304.51 | 0.6035
36.6 | 305.38 | 0.604
36.64 | 306.17 | 0.6045
36.68 | 304.78 | 0.6052
36.72 | -1.51 | 0.6073
36.76 | -1.68 | 0.6075
36.8 | -1.75 | 0.6077
36.84 | -1.5 | 0.6083
36.88 | -1.51 | 0.6088
36.92 | -1.62 | 0.6094
36.96 | -1.54 | 0.6098
37 | -1.67 | 0.6105
37.04 | -1.66 | 0.6111
37.08 | -1.55 | 0.6115
37.12 | -1.67 | 0.6121
37.16 | -1.53 | 0.6126
37.2 | -1.6 | 0.6131
37.24 | -1.68 | 0.6136
37.28 | -1.54 | 0.614
37.32 | -1.68 | 0.6145
37.36 | -1.63 | 0.6149
37.4 | -1.52 | 0.6154
37.44 | -1.5 | 0.6159
37.48 | -1.61 | 0.6164
37.52 | -1.45 | 0.6169
37.56 | -1.51 | 0.6174
37.6 | -1.63 | 0.6181
37.64 | -1.43 | 0.6185
37.68 | -1.59 | 0.6191
37.72 | -1.59 | 0.6197
37.76 | -1.53 | 0.6206
37.8 | -1.55 | 0.6212
37.84 | -1.39 | 0.622
37.88 | -1.47 | 0.6229
37.92 | -1.56 | 0.6238
37.96 | -1.51 | 0.6249
38 | -1.56 | 0.6262
38.04 | -1.63 | 0.6273
38.08 | -1.47 | 0.6284
38.12 | -1.59 | 0.6297
38.16 | -1.49 | 0.6307
38.2 | -1.6 | 0.6318
38.24 | -1.61 | 0.6329
38.28 | -1.43 | 0.6341
38.32 | -1.52 | 0.635
38.36 | -1.65 | 0.636
38.4 | -1.46 | 0.6368
38.44 | -1.51 | 0.6378
38.48 | -1.49 | 0.6385
38.52 | -1.48 | 0.6394
38.56 | -1.57 | 0.6401
38.6 | -1.56 | 0.6406
38.64 | -1.41 | 0.6413
38.68 | -1.59 | 0.6419
38.72 | -1.45 | 0.6423
38.76 | -1.34 | 0.643
38.8 | -1.54 | 0.6434
38.84 | -1.37 | 0.644
38.88 | -1.37 | 0.6446
38.92 | -1.41 | 0.6455
38.93 | -1.38 | 0.6457

## Metadata
Field | Value
Phial number | 56
Batch | B
Thickness_mm
Width_mm
Speed_mm_per_min | 1
Breaking_mode | A