## Data
Time_s | Load_N | Extension_mm
0.21 | -1.57 | -0.0002
0.29 | -1.46 | -0.0002
0.37 | -1.56 | -0.0002
0.45 | -1.58 | 0
0.53 | -1.63 | 0.0002
0.61 | -1.64 | 0.0004
0.69 | -1.48 | 0.0008
0.77 | -1.62 | 0.0021
0.85 | -1.53 | 0.0034
0.93 | -1.62 | 0.0046
1.01 | -1.55 | 0.0059
1.09 | -1.73 | 0.0072
1.17 | -1.51 | 0.0084
1.25 | -1.61 | 0.0095
1.33 | -1.7 | 0.0108
1.41 | -1.59 | 0.0118
1.49 | -1.51 | 0.0129
1.57 | -1.76 | 0.0139
1.65 | -1.64 | 0.015
1.73 | -1.58 | 0.0162
1.81 | -1.52 | 0.0177
1.89 | -1.67 | 0.0192
1.97 | -1.64 | 0.0209
2.05 | -1.58 | 0.0228
2.13 | -1.5 | 0.0245
2.21 | -1.61 | 0.0268
2.29 | -1.61 | 0.0287
2.37 | -1.53 | 0.031
2.45 | -1.63 | 0.0331
2.53 | -1.57 | 0.0348
2.61 | -1.45 | 0.0363
2.69 | -1.59 | 0.0378
2.77 | -1.52 | 0.039
2.85 | -1.61 | 0.0401
2.93 | -1.55 | 0.0409
3.01 | -1.45 | 0.0416
3.09 | -1.54 | 0.0426
3.17 | -1.38 | 0.0435
3.25 | -1.52 | 0.0441
3.33 | -1.35 | 0.0447
3.41 | -1.39 | 0.0458
3.49 | -1.34 | 0.0468
3.57 | -1.43 | 0.0479
3.65 | -1.31 | 0.049
3.73 | -1.46 | 0.0502
3.81 | -1.44 | 0.0513
3.89 | -1.41 | 0.0525
3.97 | -1.58 | 0.0538
4.05 | -1.33 | 0.0549
4.13 | -1.55 | 0.0561
4.21 | -1.55 | 0.0572
4.29 | -1.42 | 0.0582
4.37 | -1.33 | 0.0591
4.45 | -1.42 | 0.0601
4.53 | -1.46 | 0.0612
4.61 | -1.39 | 0.0622
4.69 | -1.29 | 0.0633
4.77 | -1.54 | 0.0646
4.85 | -1.48 | 0.0663
4.93 | -1.39 | 0.0679
5.01 | -1.49 | 0.0698
5.09 | -1.44 | 0.072
5.17 | -1.37 | 0.0741
5.25 | -1.4 | 0.0762
5.33 | -1.45 | 0.0781
5.41 | -1.5 | 0.08
5.49 | -1.42 | 0.0817
5.57 | -1.4 | 0.0831
5.65 | -1.44 | 0.0844
5.73 | -1.38 | 0.0857
5.81 | -1.45 | 0.0867
5.89 | -1.39 | 0.0878
5.97 | -1.5 | 0.0888
6.05 | -1.39 | 0.0897
6.13 | -1.42 | 0.0907
6.21 | -1.53 | 0.0916
6.29 | -1.46 | 0.0926
6.37 | -1.43 | 0.0937
6.45 | -1.58 | 0.0947
6.53 | -1.63 | 0.0958
6.61 | -1.58 | 0.0969
6.69 | -1.47 | 0.0981
6.77 | -1.71 | 0.0992
6.85 | -1.5 | 0.1004
6.93 | -1.45 | 0.1015
7.01 | -1.61 | 0.1026
7.09 | -1.52 | 0.1038
7.17 | -1.54 | 0.1049
7.25 | -1.55 | 0.1059
7.33 | -1.57 | 0.1068
7.41 | -1.57 | 0.1078
7.49 | -1.34 | 0.1091
7.57 | -1.51 | 0.1101
7.65 | -1.56 | 0.1112
7.73 | -1.55 | 0.1125
7.81 | -1.54 | 0.1139
7.89 | -1.6 | 0.1154
7.97 | -1.63 | 0.1173
8.05 | -1.52 | 0.1192
8.13 | -1.57 | 0.1213
8.21 | -1.63 | 0.1234
8.29 | -1.57 | 0.1253
8.37 | -1.64 | 0.1272
8.45 | -1.65 | 0.1291
8.53 | -1.64 | 0.1306
8.61 | -1.55 | 0.1321
8.69 | -1.49 | 0.1334
8.77 | -1.69 | 0.1344
8.85 | -1.62 | 0.1355
8.93 | -1.52 | 0.1365
9.01 | -1.6 | 0.1376
9.09 | -1.64 | 0.1384
9.17 | -1.61 | 0.1395
9.25 | -1.55 | 0.1403
9.33 | -1.7 | 0.1414
9.41 | -1.63 | 0.1424
9.49 | -1.49 | 0.1435
9.57 | -1.6 | 0.1445
9.65 | -1.63 | 0.1456
9.73 | -1.54 | 0.1467
9.81 | -1.49 | 0.1479
9.89 | -1.64 | 0.149
9.97 | -1.55 | 0.15
10.05 | -1.52 | 0.1513
10.13 | -1.68 | 0.1524
10.21 | -1.63 | 0.1534
10.29 | -1.64 | 0.1542
10.37 | -1.43 | 0.1553
10.45 | -1.48 | 0.1561
10.53 | -1.69 | 0.1572
10.61 | -1.56 | 0.1583
10.69 | -1.49 | 0.1595
10.77 | -1.57 | 0.161
10.85 | -1.52 | 0.1625
10.93 | -1.52 | 0.1644
11.01 | -1.48 | 0.1667
11.09 | -1.56 | 0.1688
11.17 | -1.43 | 0.1711
11.25 | -1.42 | 0.1732
11.33 | -1.6 | 0.1754
11.41 | -1.63 | 0.177
11.49 | -1.56 | 0.1787
11.57 | -1.53 | 0.18
11.65 | -1.62 | 0.1813
11.73 | -1.56 | 0.1825
11.81 | -1.56 | 0.1836
11.89 | -1.49 | 0.1848
11.97 | -1.48 | 0.1861
12.05 | -1.5 | 0.187
12.13 | -1.3 | 0.188
12.21 | -1.38 | 0.1893
12.29 | -1.34 | 0.1905
12.37 | -1.24 | 0.1916
12.45 | -1.41 | 0.1927
12.53 | -1.4 | 0.1939
12.61 | -1.36 | 0.1952
12.69 | -1.35 | 0.1962
12.77 | -1.34 | 0.1975
12.85 | -1.47 | 0.1988
12.93 | -1.27 | 0.2
13.01 | -1.45 | 0.2011
13.09 | -1.5 | 0.2024
13.17 | -1.35 | 0.2034
13.25 | -1.41 | 0.2043
13.33 | -1.38 | 0.2055
13.41 | -1.44 | 0.2066
13.49 | -1.27 | 0.2076
13.57 | -1.34 | 0.2091
13.65 | -1.52 | 0.2106
13.73 | -1.44 | 0.2123
13.81 | -1.33 | 0.2144
13.89 | -1.42 | 0.2165
13.97 | -1.44 | 0.2188
14.05 | -1.46 | 0.2211
14.13 | -1.41 | 0.2235
14.21 | -1.43 | 0.2254
14.29 | -1.38 | 0.2273
14.37 | -1.41 | 0.2287
14.45 | -1.44 | 0.23
14.53 | -1.42 | 0.2313
14.61 | -1.33 | 0.2323
14.69 | -1.37 | 0.2332
14.77 | -1.4 | 0.2342
14.85 | -1.41 | 0.2353
14.93 | -1.19 | 0.2363
15.01 | -1.42 | 0.2374
15.09 | -1.56 | 0.2384
15.17 | -1.36 | 0.2397
15.25 | -1.42 | 0.2408
15.33 | -1.45 | 0.242
15.41 | -1.42 | 0.2433
15.49 | -1.45 | 0.2446
15.57 | -1.4 | 0.2458
15.65 | -1.46 | 0.2469
15.73 | -1.39 | 0.2481
15.81 | -1.44 | 0.2492
15.89 | -1.46 | 0.2505
15.97 | -1.42 | 0.2515
16.05 | -1.39 | 0.2526
16.13 | -1.41 | 0.2536
16.21 | -1.41 | 0.2549
16.29 | -1.52 | 0.256
16.37 | -1.45 | 0.2574
16.45 | -1.51 | 0.2589
16.53 | -1.74 | 0.2608
16.61 | -1.49 | 0.2627
16.69 | -1.49 | 0.265
16.77 | -1.6 | 0.2671
16.85 | -1.58 | 0.2693
16.93 | -1.43 | 0.2712
17.01 | -1.62 | 0.2735
17.09 | -1.55 | 0.2752
17.17 | -1.63 | 0.2766
17.25 | -1.45 | 0.2779
17.33 | -1.68 | 0.2792
17.41 | -1.63 | 0.2802
17.49 | -1.57 | 0.2815
17.57 | -1.52 | 0.2825
17.65 | -1.56 | 0.2834
17.73 | -1.47 | 0.2844
17.81 | -1.5 | 0.2855
17.89 | -1.57 | 0.2866
17.97 | -1.58 | 0.2878
18.05 | -1.66 | 0.2891
18.13 | -1.46 | 0.2904
18.21 | -1.62 | 0.2914
18.29 | -1.53 | 0.2929
18.37 | -1.46 | 0.2942
18.45 | -1.54 | 0.2954
18.53 | -1.64 | 0.2967
18.61 | -1.49 | 0.2977
18.69 | -1.45 | 0.299
18.77 | -1.73 | 0.3001
18.85 | -1.63 | 0.3011
18.93 | -1.5 | 0.3022
19.01 | -1.65 | 0.3034
19.09 | -1.59 | 0.3047
19.17 | -1.57 | 0.3064
19.25 | -1.56 | 0.3079
19.33 | -1.67 | 0.3096
19.41 | -1.63 | 0.3117
19.49 | -1.65 | 0.3136
19.57 | -1.6 | 0.3157
19.65 | -1.64 | 0.3178
19.73 | -1.73 | 0.3199
19.81 | -1.59 | 0.3218
19.89 | -1.57 | 0.3237
19.97 | -1.51 | 0.325
20.05 | -1.62 | 0.3262
20.13 | -1.46 | 0.3277
20.21 | -1.53 | 0.3285
20.29 | -1.51 | 0.3292
20.37 | -1.4 | 0.3298
20.45 | -1.54 | 0.3311
20.53 | -1.61 | 0.3319
20.61 | -1.39 | 0.3328
20.69 | -1.37 | 0.3332
20.77 | -1.46 | 0.3345
20.85 | -1.54 | 0.3355
20.93 | -1.4 | 0.3366
21.01 | -1.48 | 0.3378
21.09 | -1.58 | 0.3389
21.17 | -1.5 | 0.3399
21.25 | -1.41 | 0.3412
21.33 | -1.46 | 0.3425
21.41 | -1.43 | 0.3435
21.49 | -1.45 | 0.3446
21.57 | -1.58 | 0.3458
21.65 | -1.47 | 0.3467
21.73 | -1.39 | 0.3477
21.81 | -1.32 | 0.3488
21.89 | -1.48 | 0.3499
21.97 | -1.48 | 0.3511
22.05 | -1.43 | 0.3522
22.13 | -1.4 | 0.3539
22.21 | -1.47 | 0.3553
22.29 | -1.5 | 0.3572
22.37 | -1.56 | 0.3594
22.45 | -1.38 | 0.3615
22.53 | -1.63 | 0.3636
22.61 | -1.42 | 0.3657
22.69 | -1.32 | 0.3676
22.77 | -1.54 | 0.3695
22.85 | -1.54 | 0.371
22.93 | -1.39 | 0.3722
23.01 | -1.52 | 0.3735
23.09 | -1.5 | 0.3748
23.17 | -1.4 | 0.3758
23.25 | -1.51 | 0.3769
23.33 | -1.48 | 0.3777
23.41 | -1.59 | 0.3788
23.49 | -1.54 | 0.3796
23.57 | -1.38 | 0.3807
23.65 | -1.6 | 0.3815
23.73 | -1.59 | 0.3826
23.81 | -1.58 | 0.3836
23.89 | -1.58 | 0.3847
23.97 | -1.62 | 0.3859
24.05 | -1.59 | 0.387
24.13 | -1.49 | 0.3883
24.21 | -1.6 | 0.3893
24.29 | -1.66 | 0.3906
24.37 | -1.48 | 0.3916
24.45 | -1.59 | 0.3927
24.53 | -1.61 | 0.3937
24.61 | -1.54 | 0.3948
24.69 | -1.51 | 0.3959
24.77 | -1.57 | 0.3969
24.85 | -1.7 | 0.398
24.93 | -1.64 | 0.399
25.01 | -1.49 | 0.4003
25.09 | -1.7 | 0.4016
25.17 | -1.67 | 0.403
25.25 | -1.6 | 0.4047
25.33 | -1.7 | 0.4066
25.41 | -1.72 | 0.4087
25.49 | -1.67 | 0.4111
25.57 | -1.58 | 0.4132
25.65 | -1.71 | 0.4151
25.73 | -1.71 | 0.417
25.81 | -1.55 | 0.4184
25.89 | -1.6 | 0.4199
25.97 | -1.76 | 0.4214
26.05 | -1.71 | 0.4224
26.13 | -1.52 | 0.4237
26.21 | -1.61 | 0.4246
26.29 | -1.72 | 0.4256
26.37 | -1.58 | 0.4265
26.45 | -1.57 | 0.4275
26.53 | -1.75 | 0.4284
26.61 | -1.65 | 0.4294
26.69 | -1.55 | 0.4305
26.77 | -1.5 | 0.4313
26.85 | -1.64 | 0.4324
26.93 | -1.68 | 0.4336
27.01 | -1.65 | 0.4347
27.09 | -1.63 | 0.4357
27.17 | -1.68 | 0.4368
27.25 | -1.48 | 0.4381
27.33 | -1.61 | 0.4391
27.41 | -1.82 | 0.4402
27.49 | -1.59 | 0.4412
27.57 | -1.59 | 0.4423
27.65 | -1.61 | 0.4431
27.73 | -1.59 | 0.444
27.81 | -1.6 | 0.445
27.89 | -1.61 | 0.4461
27.97 | -1.57 | 0.4473
28.05 | -1.66 | 0.4486
28.13 | -1.51 | 0.4501
28.21 | -1.58 | 0.452
28.29 | -1.54 | 0.4543
28.37 | -1.6 | 0.4566
28.45 | -1.57 | 0.4587
28.53 | -1.63 | 0.4608
28.61 | -1.75 | 0.4632
28.69 | -1.53 | 0.4651
28.77 | -1.54 | 0.4668
28.85 | -1.62 | 0.4682
28.93 | -1.5 | 0.4693
29.01 | -1.48 | 0.4703
29.09 | -1.64 | 0.4714
29.17 | -1.59 | 0.4727
29.25 | -1.45 | 0.4739
29.33 | -1.44 | 0.4748
29.41 | -1.44 | 0.476
29.49 | -1.4 | 0.4771
29.57 | -1.38 | 0.4786
29.65 | -1.38 | 0.4794
29.73 | -1.52 | 0.4807
29.81 | -1.42 | 0.4817
29.89 | -1.4 | 0.483
29.97 | -1.55 | 0.4841
30.05 | -1.36 | 0.4853
30.13 | -1.45 | 0.4866
30.21 | -1.49 | 0.4879
30.29 | -1.52 | 0.4889
30.37 | -1.47 | 0.49
30.45 | -1.34 | 0.491
30.53 | -1.33 | 0.4921
30.61 | -1.39 | 0.4931
30.69 | -1.39 | 0.4942
30.77 | -1.31 | 0.4955
30.85 | -1.45 | 0.4969
30.93 | -1.51 | 0.4986
31.01 | -1.48 | 0.5003
31.09 | -1.43 | 0.5024
31.17 | -1.51 | 0.5047
31.25 | -1.51 | 0.5071
31.33 | -1.42 | 0.5094
31.41 | -1.55 | 0.5115
31.49 | -1.49 | 0.5136
31.57 | -1.47 | 0.5153
31.65 | -1.44 | 0.5166
31.73 | -1.57 | 0.5178
31.81 | -1.41 | 0.5191
31.89 | -1.46 | 0.5201
31.97 | -1.53 | 0.5212
32.05 | -1.39 | 0.5223
32.13 | -1.38 | 0.5231
32.21 | -1.42 | 0.5242
32.29 | -1.5 | 0.5252
32.37 | -1.49 | 0.5263
32.45 | -1.34 | 0.5275
32.53 | -1.58 | 0.5286
32.61 | -1.51 | 0.5299
32.69 | -1.47 | 0.5311
32.77 | -1.55 | 0.5324
32.85 | -1.57 | 0.5336
32.93 | -1.62 | 0.5347
33.01 | -1.38 | 0.536
33.09 | -1.56 | 0.537
33.17 | -1.64 | 0.5381
33.25 | -1.52 | 0.5391
33.33 | -1.37 | 0.5402
33.41 | -1.47 | 0.5412
33.49 | -1.55 | 0.5425
33.57 | -1.45 | 0.5436
33.65 | -1.58 | 0.5448
33.73 | -1.66 | 0.5463
33.81 | -1.62 | 0.5482
33.89 | -1.6 | 0.5503
33.97 | -1.67 | 0.5524
34.05 | -1.71 | 0.5547
34.13 | -1.68 | 0.5569
34.21 | -1.59 | 0.559
34.29 | -1.69 | 0.5609
34.37 | -1.68 | 0.563
34.45 | -1.62 | 0.5642
34.53 | -1.51 | 0.5655
34.61 | -1.76 | 0.5668
34.69 | -1.55 | 0.568
34.77 | -1.54 | 0.5691
34.85 | -1.8 | 0.5702
34.93 | -1.62 | 0.5712
35.01 | -1.45 | 0.5723
35.09 | -1.66 | 0.5733
35.17 | -1.69 | 0.5744
35.25 | -1.44 | 0.5756
35.33 | -1.23 | 0.5769
35.41 | -0.68 | 0.5782
35.49 | 0.41 | 0.5792
35.57 | 2.06 | 0.5807
35.65 | 3.88 | 0.582
35.73 | 5.76 | 0.5832
35.81 | 7.73 | 0.5845
35.89 | 9.55 | 0.5856
35.97 | 11.25 | 0.5866
36.05 | 12.89 | 0.5879
36.13 | 14.44 | 0.5889
36.21 | 15.83 | 0.59
36.29 | 16.98 | 0.591
36.37 | 18.21 | 0.5921
36.45 | 19.43 | 0.5936
36.53 | 20.92 | 0.5953
36.61 | 22 | 0.5965
36.69 | 23.68 | 0.5984
36.77 | 25.26 | 0.6003
36.85 | 26.44 | 0.6024
36.93 | 27.52 | 0.6045
37.01 | 28.18 | 0.6069
37.09 | 28.67 | 0.6088
37.17 | 29.09 | 0.6107
37.25 | 29.51 | 0.6121
37.33 | 29.78 | 0.6138
37.41 | 29.7 | 0.6151
37.49 | 29.82 | 0.6164
37.57 | 30.06 | 0.617
37.65 | 30.06 | 0.6178
37.73 | 30.29 | 0.6187
37.81 | 30.46 | 0.6197
37.89 | 30.5 | 0.6206
37.97 | 30.54 | 0.6212
38.05 | 30.75 | 0.6221
38.13 | 30.77 | 0.6231
38.21 | 31.01 | 0.6242
38.29 | 30.92 | 0.6254
38.37 | 31.1 | 0.6265
38.45 | 31.13 | 0.6278
38.53 | 31.3 | 0.629
38.61 | 31.34 | 0.6301
38.69 | 31.59 | 0.6313
38.77 | 31.68 | 0.6326
38.85 | 31.83 | 0.6337
38.93 | 32.2 | 0.6347
39.01 | 32.32 | 0.6358
39.09 | 32.24 | 0.6368
39.17 | 32.59 | 0.6379
39.25 | 32.92 | 0.6389
39.33 | 33.42 | 0.64
39.41 | 33.61 | 0.6413
39.49 | 34.38 | 0.643
39.57 | 35.08 | 0.6446
39.65 | 35.97 | 0.6463
39.73 | 37.05 | 0.6484
39.81 | 38.34 | 0.6505
39.89 | 39.82 | 0.6527
39.97 | 40.89 | 0.6546
40.05 | 42.11 | 0.6565
40.13 | 43.34 | 0.6581
40.21 | 44.12 | 0.6598
40.29 | 44.92 | 0.6611
40.37 | 45.58 | 0.6624
40.45 | 46.44 | 0.6634
40.53 | 46.97 | 0.6645
40.61 | 47.6 | 0.6653
40.69 | 48.4 | 0.6664
40.77 | 48.93 | 0.6674
40.85 | 49.64 | 0.6683
40.93 | 50.28 | 0.6693
41.01 | 51.11 | 0.6704
41.09 | 51.76 | 0.6712
41.17 | 52.57 | 0.6723
41.25 | 53.65 | 0.6733
41.33 | 54.57 | 0.6746
41.41 | 55.4 | 0.6757
41.49 | 56.55 | 0.6769
41.57 | 57.45 | 0.678
41.65 | 58.51 | 0.6792
41.73 | 59.48 | 0.6803
41.81 | 60.54 | 0.6814
41.89 | 61.3 | 0.6824
41.97 | 62.26 | 0.6835
42.05 | 63.2 | 0.6845
42.13 | 64.43 | 0.6858
42.21 | 65.32 | 0.6868
42.29 | 66.38 | 0.6879
42.37 | 67.7 | 0.6892
42.45 | 69.4 | 0.6904
42.53 | 70.88 | 0.6921
42.61 | 73.08 | 0.6938
42.69 | 75.38 | 0.6959
42.77 | 77.69 | 0.6978
42.85 | 79.88 | 0.6999
42.93 | 82.1 | 0.7018
43.01 | 84.45 | 0.7037
43.09 | 86.23 | 0.7054
43.17 | 88.16 | 0.7071
43.25 | 89.82 | 0.7086
43.33 | 91.09 | 0.7096
43.41 | 92.34 | 0.7109
43.49 | 93.46 | 0.712
43.57 | 94.64 | 0.7128
43.65 | 95.84 | 0.7139
43.73 | 96.93 | 0.7149
43.81 | 97.95 | 0.7158
43.89 | 99.14 | 0.7168
43.97 | 100.3 | 0.7177
44.05 | 101.41 | 0.7187
44.13 | 102.69 | 0.7198
44.21 | 104.21 | 0.7208
44.29 | 105.41 | 0.7219
44.37 | 106.7 | 0.7229
44.45 | 108.37 | 0.7242
44.53 | 109.65 | 0.7252
44.61 | 111.05 | 0.7263
44.69 | 112.5 | 0.7276
44.77 | 113.84 | 0.7286
44.85 | 115.11 | 0.7297
44.93 | 116.18 | 0.7305
45.01 | 117.2 | 0.7314
45.09 | 118.79 | 0.7324
45.17 | 120.3 | 0.7335
45.25 | 121.58 | 0.7345
45.33 | 123.72 | 0.736
45.41 | 125.12 | 0.7373
45.49 | 127.48 | 0.739
45.57 | 130.32 | 0.7411
45.65 | 133.78 | 0.7434
45.73 | 136.67 | 0.7455
45.81 | 139.69 | 0.7478
45.89 | 143.13 | 0.7499
45.97 | 145.58 | 0.7518
46.05 | 148.23 | 0.7535
46.13 | 150.51 | 0.7552
46.21 | 152.82 | 0.7565
46.29 | 154.26 | 0.7577
46.37 | 156.14 | 0.7588
46.45 | 157.76 | 0.7599
46.53 | 159.5 | 0.7611
46.61 | 161.86 | 0.7622
46.69 | 163.19 | 0.7632
46.77 | 164.91 | 0.7643
46.85 | 166.73 | 0.7653
46.93 | 168.89 | 0.7666
47.01 | 170.82 | 0.7679
47.09 | 172.63 | 0.7689
47.17 | 174.48 | 0.7702
47.25 | 176.55 | 0.7712
47.33 | 178.68 | 0.7725
47.41 | 180.63 | 0.7738
47.49 | 182.86 | 0.775
47.57 | 184.95 | 0.7761
47.65 | 187.02 | 0.7774
47.73 | 188.69 | 0.7784
47.81 | 190.6 | 0.7795
47.89 | 192.38 | 0.7805
47.97 | 194.13 | 0.7816
48.05 | 196.05 | 0.7826
48.13 | 198.38 | 0.7839
48.21 | 200.94 | 0.7854
48.29 | 203.8 | 0.7871
48.37 | 207.31 | 0.789
48.45 | 211.52 | 0.7913
48.53 | 215.73 | 0.7936
48.61 | 219.82 | 0.7959
48.69 | 223.76 | 0.798
48.77 | 227.43 | 0.8002
48.85 | 230.38 | 0.8023
48.93 | 232.82 | 0.8037
49.01 | 234.9 | 0.805
49.09 | 236.74 | 0.8063
49.17 | 238.34 | 0.8073
49.25 | 239.86 | 0.8084
49.33 | 241.46 | 0.8094
49.41 | 242.93 | 0.8105
49.49 | 244.48 | 0.8116
49.57 | 245.96 | 0.8124
49.65 | 247.66 | 0.8135
49.73 | 249.58 | 0.8145
49.81 | 251.62 | 0.8156
49.89 | 253.96 | 0.8168
49.97 | 256.37 | 0.8179
50.05 | 258.54 | 0.8191
50.13 | 261.2 | 0.8204
50.21 | 263.57 | 0.8217
50.29 | 265.9 | 0.8229
50.37 | 268.28 | 0.824
50.45 | 270.65 | 0.8253
50.53 | 272.98 | 0.8263
50.61 | 274.84 | 0.8274
50.69 | 276.85 | 0.8284
50.77 | 279.18 | 0.8295
50.85 | 281.38 | 0.8305
50.93 | 283.45 | 0.8318
51.01 | 286.28 | 0.8331
51.09 | 289.1 | 0.8346
51.17 | 292.71 | 0.8362
51.25 | 297.15 | 0.8383
51.33 | 301.97 | 0.8407
51.41 | 306.82 | 0.843
51.49 | 311.56 | 0.8453
51.57 | 315.59 | 0.8472
51.65 | 320.02 | 0.8493
51.73 | 323.99 | 0.8512
51.81 | 327.06 | 0.8527
51.89 | 329.82 | 0.854
51.97 | 332.39 | 0.8552
52.05 | 334.65 | 0.8563
52.13 | 337.11 | 0.8573
52.21 | 339.17 | 0.8584
52.29 | 341.21 | 0.8595
52.37 | 343.19 | 0.8605
52.45 | 345.53 | 0.8616
52.53 | 347.85 | 0.8626
52.61 | 350.04 | 0.8637
52.69 | 352.63 | 0.8647
52.77 | 355.54 | 0.866
52.85 | 358.04 | 0.8673
52.93 | 360.94 | 0.8685
53.01 | 363.82 | 0.8698
53.09 | 366.63 | 0.8711
53.17 | 369.37 | 0.8723
53.25 | 372.04 | 0.8736
53.33 | 374.59 | 0.8746
53.41 | 376.87 | 0.8757
53.49 | 379.1 | 0.8768
53.57 | 381.65 | 0.8778
53.65 | 384 | 0.8791
53.73 | 386.58 | 0.8801
53.81 | 389.22 | 0.8816
53.89 | 393.27 | 0.8831
53.97 | 396.72 | 0.8848
54.05 | 401.06 | 0.8867
54.13 | 405.28 | 0.8886
54.21 | 410.38 | 0.8907
54.29 | 415.31 | 0.893
54.37 | 420.31 | 0.8951
54.45 | 425.5 | 0.8974
54.53 | 429.35 | 0.8989
54.61 | 432.52 | 0.9004
54.69 | 435.71 | 0.9019
54.77 | 438.85 | 0.9031
54.85 | 441.09 | 0.9044
54.93 | 442.92 | 0.905
55.01 | 444.37 | 0.9059
55.09 | 446.62 | 0.9069
55.17 | 448.44 | 0.9078
55.25 | 450.54 | 0.9086
55.33 | 451.29 | 0.909
55.41 | 454 | 0.9103
55.49 | 456.17 | 0.9114
55.57 | 458.87 | 0.9124
55.65 | 461.43 | 0.9135
55.73 | 463.95 | 0.9145
55.81 | 466.72 | 0.9158
55.89 | 469.41 | 0.9168
55.97 | 472.19 | 0.9181
56.05 | 474.73 | 0.9192
56.13 | 477.36 | 0.9204
56.21 | 480.05 | 0.9215
56.29 | 482.34 | 0.9225
56.37 | 484.53 | 0.9234
56.45 | 486.96 | 0.9244
56.53 | 489.19 | 0.9255
56.61 | 491.76 | 0.9266
56.69 | 494.55 | 0.9278
56.77 | 497.36 | 0.9291
56.85 | 501.6 | 0.9308
56.93 | 505.13 | 0.9325
57.01 | 510.25 | 0.9344
57.09 | 515.25 | 0.9365
57.17 | 519.93 | 0.9384
57.25 | 525.18 | 0.9407
57.33 | 529.85 | 0.9426
57.41 | 534.46 | 0.9445
57.49 | 538.04 | 0.946
57.57 | 541.79 | 0.9474
57.65 | 544.82 | 0.9487
57.73 | 547.2 | 0.95
57.81 | 549.81 | 0.951
57.89 | 552.45 | 0.9521
57.97 | 554.53 | 0.9531
58.05 | 556.81 | 0.9542
58.13 | 558.89 | 0.955
58.21 | 561.01 | 0.9561
58.29 | 563.18 | 0.9569
58.37 | 565.55 | 0.958
58.45 | 568.05 | 0.959
58.53 | 570.44 | 0.9601
58.61 | 572.93 | 0.9612
58.69 | 575.79 | 0.9622
58.77 | 578.32 | 0.9635
58.85 | 581 | 0.9645
58.93 | 583.63 | 0.9656
59.01 | 586.27 | 0.9666
59.09 | 588.94 | 0.9679
59.17 | 591.35 | 0.969
59.25 | 593.71 | 0.97
59.33 | 596.2 | 0.9709
59.41 | 598.62 | 0.9721
59.49 | 601.16 | 0.973
59.57 | 603.54 | 0.974
59.65 | 606.15 | 0.9751
59.73 | 608.66 | 0.9764
59.81 | 612 | 0.9776
59.89 | 615.57 | 0.9791
59.97 | 619.96 | 0.9808
60.05 | 624.87 | 0.9829
60.13 | 630.06 | 0.985
60.21 | 635.16 | 0.9871
60.29 | 639.74 | 0.989
60.37 | 644.8 | 0.9909
60.45 | 648.79 | 0.9926
60.53 | 653.09 | 0.9945
60.61 | 656.5 | 0.996
60.69 | 659.42 | 0.9972
60.77 | 661.83 | 0.9983
60.85 | 664.29 | 0.9994
60.93 | 666.39 | 1.0004
61.01 | 668.86 | 1.0015
61.09 | 670.72 | 1.0023
61.17 | 672.82 | 1.0034
61.25 | 675.18 | 1.0042
61.33 | 677.34 | 1.0053
61.41 | 679.57 | 1.0061
61.49 | 681.67 | 1.0072
61.57 | 684.26 | 1.0082
61.65 | 686.9 | 1.0093
61.73 | 689.3 | 1.0105
61.81 | 691.8 | 1.0116
61.89 | 694.55 | 1.0126
61.97 | 697.29 | 1.0139
62.05 | 699.73 | 1.015
62.13 | 702.46 | 1.016
62.21 | 704.77 | 1.0171
62.29 | 706.92 | 1.0181
62.37 | 708.85 | 1.019
62.45 | 711.14 | 1.0198
62.53 | 713.06 | 1.0209
62.61 | 715.49 | 1.0219
62.69 | 718.29 | 1.0232
62.77 | 721.25 | 1.0245
62.85 | 724.01 | 1.0257
62.93 | 727.71 | 1.0274
63.01 | 731.97 | 1.0293
63.09 | 737.2 | 1.0316
63.17 | 741.83 | 1.034
63.25 | 745.8 | 1.0363
63.33 | 749.67 | 1.0384
63.41 | 752.42 | 1.0403
63.49 | 754.69 | 1.042
63.57 | 756.72 | 1.0435
63.65 | 758.51 | 1.0449
63.73 | 759.55 | 1.046
63.81 | 760.63 | 1.047
63.89 | 761.84 | 1.0481
63.97 | 763.32 | 1.0494
64.05 | 764.94 | 1.0506
64.13 | 765.64 | 1.0515
64.21 | 766.87 | 1.0525
64.29 | 767.89 | 1.0536
64.37 | 769.68 | 1.0551
64.45 | 770.32 | 1.0561
64.53 | 771.24 | 1.0574
64.61 | 772.3 | 1.0584
64.69 | 773.51 | 1.0597
64.77 | 774.59 | 1.0608
64.85 | 775.61 | 1.062
64.93 | 776.75 | 1.0633
65.01 | 777.95 | 1.0646
65.09 | 778.88 | 1.0656
65.17 | 779.85 | 1.0669
65.25 | 780.8 | 1.0679
65.33 | 781.73 | 1.069
65.41 | 782.51 | 1.07
65.49 | 783.46 | 1.0711
65.57 | 784.83 | 1.0724
65.65 | 786.26 | 1.0736
65.73 | 787.8 | 1.0753
65.81 | 789.8 | 1.077
65.89 | 792.21 | 1.0791
65.97 | 795.17 | 1.0814
66.05 | 797.53 | 1.0838
66.13 | 800.36 | 1.0859
66.21 | 802.8 | 1.088
66.29 | 805.13 | 1.0899
66.37 | 806.93 | 1.0914
66.45 | 808.68 | 1.0928
66.53 | 810.13 | 1.0943
66.61 | 811.08 | 1.0954
66.69 | 812.43 | 1.0964
66.77 | 813.56 | 1.0975
66.85 | 814.54 | 1.0983
66.93 | 815.64 | 1.0994
67.01 | 817.06 | 1.1004
67.09 | 818.11 | 1.1015
67.17 | 819.41 | 1.1023
67.25 | 820.72 | 1.1034
67.33 | 822.38 | 1.1046
67.41 | 824.28 | 1.1057
67.49 | 825.94 | 1.107
67.57 | 828.13 | 1.1082
67.65 | 830.03 | 1.1095
67.73 | 832.06 | 1.1106
67.81 | 834.08 | 1.1118
67.89 | 836.16 | 1.1131
67.97 | 838.29 | 1.1141
68.05 | 839.97 | 1.1152
68.13 | 841.75 | 1.1163
68.21 | 843.88 | 1.1173
68.29 | 845.93 | 1.1186
68.37 | 847.79 | 1.1196
68.45 | 850.35 | 1.1209
68.53 | 853.28 | 1.1224
68.61 | 856.26 | 1.1241
68.69 | 860.72 | 1.1262
68.77 | 865.22 | 1.1283
68.85 | 869.75 | 1.1306
68.93 | 874.04 | 1.1327
69.01 | 878.18 | 1.1348
69.09 | 881.64 | 1.1365
69.17 | 885.34 | 1.1382
69.25 | 888.7 | 1.1399
69.33 | 892.38 | 1.1414
69.41 | 894.74 | 1.1426
69.49 | 897.04 | 1.1439
69.57 | 899.18 | 1.1449
69.65 | 901.53 | 1.146
69.73 | 903.38 | 1.1471
69.81 | 905.39 | 1.1481
69.89 | 907.41 | 1.149
69.97 | 909.56 | 1.15
70.05 | 912.07 | 1.1513
70.13 | 914.23 | 1.1523
70.21 | 916.92 | 1.1536
70.29 | 919.57 | 1.1549
70.37 | 922.25 | 1.1561
70.45 | 925.15 | 1.1574
70.53 | 927.96 | 1.1587
70.61 | 930.87 | 1.1599
70.69 | 933.57 | 1.1612
70.77 | 936.31 | 1.1623
70.85 | 938.8 | 1.1635
70.93 | 941.18 | 1.1646
71.01 | 943.53 | 1.1656
71.09 | 945.9 | 1.1669
71.17 | 948.33 | 1.168
71.25 | 951.5 | 1.1694
71.33 | 955.66 | 1.1709
71.41 | 959.14 | 1.1726
71.49 | 962.94 | 1.1743
71.57 | 967.88 | 1.1764
71.65 | 972.28 | 1.1783
71.73 | 27.84 | 1.1897
71.81 | 27.8 | 1.1901
71.89 | 28.63 | 1.1903
71.97 | 28.62 | 1.1916
72.05 | 29.41 | 1.1924
72.13 | 30.37 | 1.1933
72.21 | 30.74 | 1.1939
72.29 | 31.31 | 1.195
72.37 | 31.57 | 1.1958
72.45 | 32.4 | 1.1966
72.53 | 32.6 | 1.1973
72.61 | 32.56 | 1.1981
72.69 | 33.14 | 1.1992
72.77 | 33.78 | 1.2002
72.85 | 34.1 | 1.2015
72.93 | 34.53 | 1.2026
73.01 | 34.86 | 1.2038
73.09 | 35.28 | 1.2049
73.17 | 35.62 | 1.2061
73.25 | 35.87 | 1.2072
73.33 | 36.27 | 1.2085
73.41 | 36.76 | 1.2095
73.49 | 36.87 | 1.2106
73.5 | 36.9 | 1.2108

## Metadata
Field | Value
Phial number | 62
Batch | B
Thickness_mm
Width_mm
Speed_mm_per_min | 1
Breaking_mode | CE