## Data
Time_s | Load_N | Extension_mm
0.21 | -1.58 | 0
0.29 | -1.64 | 0
0.37 | -1.55 | 0.0004
0.45 | -1.62 | 0.0017
0.53 | -1.72 | 0.0027
0.61 | -1.65 | 0.0036
0.69 | -1.5 | 0.0046
0.77 | -1.48 | 0.0057
0.85 | -1.6 | 0.0068
0.93 | -1.6 | 0.0078
1.01 | -1.48 | 0.0091
1.09 | -1.58 | 0.0101
1.17 | -1.74 | 0.0112
1.25 | -1.55 | 0.0123
1.33 | -1.43 | 0.0135
1.41 | -1.71 | 0.0145
1.49 | -1.68 | 0.0154
1.57 | -1.54 | 0.0165
1.65 | -1.55 | 0.0173
1.73 | -1.55 | 0.0184
1.81 | -1.66 | 0.0196
1.89 | -1.59 | 0.0207
1.97 | -1.61 | 0.0219
2.05 | -1.73 | 0.0232
2.13 | -1.67 | 0.0248
2.21 | -1.76 | 0.0266
2.29 | -1.69 | 0.0285
2.37 | -1.6 | 0.0305
2.45 | -1.58 | 0.0324
2.53 | -1.75 | 0.0344
2.61 | -1.63 | 0.0362
2.69 | -1.58 | 0.038
2.77 | -1.6 | 0.0397
2.85 | -1.6 | 0.0411
2.93 | -1.69 | 0.0424
3.01 | -1.55 | 0.0435
3.09 | -1.69 | 0.0446
3.17 | -1.7 | 0.0457
3.25 | -1.64 | 0.0466
3.33 | -1.65 | 0.0477
3.41 | -1.64 | 0.0485
3.49 | -1.56 | 0.0496
3.57 | -1.57 | 0.0506
3.65 | -1.64 | 0.0515
3.73 | -1.67 | 0.0525
3.81 | -1.56 | 0.0536
3.89 | -1.51 | 0.0547
3.97 | -1.7 | 0.0557
4.05 | -1.76 | 0.0568
4.13 | -1.48 | 0.0579
4.21 | -1.61 | 0.0591
4.29 | -1.8 | 0.0601
4.37 | -1.64 | 0.0613
4.45 | -1.5 | 0.0624
4.53 | -1.68 | 0.0633
4.61 | -1.83 | 0.0641
4.69 | -1.69 | 0.0652
4.77 | -1.63 | 0.066
4.85 | -1.7 | 0.0671
4.93 | -1.66 | 0.0683
5.01 | -1.64 | 0.0696
5.09 | -1.64 | 0.0709
5.17 | -1.58 | 0.0726
5.25 | -1.66 | 0.0747
5.33 | -1.52 | 0.0768
5.41 | -1.64 | 0.0789
5.49 | -1.63 | 0.0812
5.57 | -1.52 | 0.0833
5.65 | -1.45 | 0.0851
5.73 | -1.66 | 0.087
5.81 | -1.51 | 0.0886
5.89 | -1.46 | 0.0899
5.97 | -1.49 | 0.0911
6.05 | -1.6 | 0.0922
6.13 | -1.57 | 0.0933
6.21 | -1.53 | 0.0945
6.29 | -1.38 | 0.0958
6.37 | -1.37 | 0.0969
6.45 | -1.43 | 0.0979
6.53 | -1.39 | 0.0992
6.61 | -1.45 | 0.1002
6.69 | -1.4 | 0.1013
6.77 | -1.44 | 0.1026
6.85 | -1.42 | 0.1037
6.93 | -1.6 | 0.1049
7.01 | -1.28 | 0.1061
7.09 | -1.52 | 0.1074
7.17 | -1.53 | 0.1087
7.25 | -1.48 | 0.1097
7.33 | -1.43 | 0.111
7.41 | -1.43 | 0.112
7.49 | -1.55 | 0.1132
7.57 | -1.42 | 0.1142
7.65 | -1.41 | 0.1152
7.73 | -1.35 | 0.1163
7.81 | -1.47 | 0.1175
7.89 | -1.29 | 0.119
7.97 | -1.44 | 0.1205
8.05 | -1.5 | 0.1222
8.13 | -1.54 | 0.1243
8.21 | -1.31 | 0.1266
8.29 | -1.51 | 0.1289
8.37 | -1.52 | 0.1312
8.45 | -1.39 | 0.1335
8.53 | -1.59 | 0.1354
8.61 | -1.6 | 0.1371
8.69 | -1.39 | 0.1384
8.77 | -1.49 | 0.1398
8.85 | -1.52 | 0.141
8.93 | -1.65 | 0.142
9.01 | -1.39 | 0.1429
9.09 | -1.39 | 0.1441
9.17 | -1.52 | 0.1451
9.25 | -1.51 | 0.1461
9.33 | -1.55 | 0.1471
9.41 | -1.56 | 0.1483
9.49 | -1.59 | 0.1494
9.57 | -1.64 | 0.1507
9.65 | -1.38 | 0.1518
9.73 | -1.59 | 0.153
9.81 | -1.47 | 0.1544
9.89 | -1.51 | 0.1555
9.97 | -1.37 | 0.1568
10.05 | -1.5 | 0.158
10.13 | -1.4 | 0.1591
10.21 | -1.43 | 0.1602
10.29 | -1.57 | 0.1613
10.37 | -1.55 | 0.1624
10.45 | -1.35 | 0.1635
10.53 | -1.41 | 0.1646
10.61 | -1.58 | 0.1659
10.69 | -1.63 | 0.1673
10.77 | -1.59 | 0.169
10.85 | -1.77 | 0.1709
10.93 | -1.58 | 0.173
11.01 | -1.53 | 0.1754
11.09 | -1.57 | 0.1775
11.17 | -1.68 | 0.1794
11.25 | -1.71 | 0.1813
11.33 | -1.61 | 0.1836
11.41 | -1.66 | 0.1851
11.49 | -1.58 | 0.1865
11.57 | -1.67 | 0.1878
11.65 | -1.55 | 0.1889
11.73 | -1.69 | 0.1901
11.81 | -1.68 | 0.1912
11.89 | -1.5 | 0.1922
11.97 | -1.54 | 0.1933
12.05 | -1.75 | 0.1942
12.13 | -1.61 | 0.1954
12.21 | -1.49 | 0.1965
12.29 | -1.7 | 0.1977
12.37 | -1.56 | 0.1989
12.45 | -1.56 | 0.2
12.53 | -1.59 | 0.2014
12.61 | -1.63 | 0.2028
12.69 | -1.51 | 0.204
12.77 | -1.62 | 0.2053
12.85 | -1.65 | 0.2065
12.93 | -1.65 | 0.2076
13.01 | -1.62 | 0.2088
13.09 | -1.61 | 0.21
13.17 | -1.64 | 0.211
13.25 | -1.81 | 0.2121
13.33 | -1.47 | 0.2133
13.41 | -1.62 | 0.2146
13.49 | -1.68 | 0.2165
13.57 | -1.61 | 0.2178
13.65 | -1.65 | 0.2198
13.73 | -1.64 | 0.2216
13.81 | -1.61 | 0.2237
13.89 | -1.6 | 0.2259
13.97 | -1.55 | 0.2279
14.05 | -1.76 | 0.23
14.13 | -1.52 | 0.2319
14.21 | -1.51 | 0.2334
14.29 | -1.71 | 0.2349
14.37 | -1.51 | 0.2361
14.45 | -1.52 | 0.2374
14.53 | -1.55 | 0.2382
14.61 | -1.53 | 0.2389
14.69 | -1.41 | 0.2397
14.77 | -1.36 | 0.2408
14.85 | -1.27 | 0.2416
14.93 | -0.82 | 0.242
15.01 | -0.44 | 0.2431
15.09 | -0.31 | 0.2441
15.17 | 0.04 | 0.2452
15.25 | 0.22 | 0.2464
15.33 | 0.52 | 0.2475
15.41 | 0.63 | 0.2486
15.49 | 0.81 | 0.2498
15.57 | 1.05 | 0.2509
15.65 | 1.29 | 0.2522
15.73 | 1.49 | 0.2532
15.81 | 1.62 | 0.2545
15.89 | 2.19 | 0.2555
15.97 | 2.36 | 0.2566
16.05 | 2.55 | 0.2574
16.13 | 2.98 | 0.2585
16.21 | 3.47 | 0.2595
16.29 | 3.81 | 0.2608
16.37 | 4.18 | 0.2621
16.45 | 4.74 | 0.2636
16.53 | 4.74 | 0.2653
16.61 | 4.62 | 0.2671
16.69 | 5.37 | 0.2695
16.77 | 6.17 | 0.2716
16.85 | 5.06 | 0.2737
16.93 | 5.44 | 0.2757
17.01 | 6.22 | 0.2775
17.09 | 6.69 | 0.2792
17.17 | 6.84 | 0.2809
17.25 | 7.29 | 0.2821
17.33 | 7.87 | 0.2833
17.41 | 8.2 | 0.2844
17.49 | 8.48 | 0.2855
17.57 | 9.05 | 0.2863
17.65 | 9.48 | 0.2874
17.73 | 9.82 | 0.2885
17.81 | 10.35 | 0.2893
17.89 | 10.78 | 0.2904
17.97 | 11.25 | 0.2913
18.05 | 11.59 | 0.2923
18.13 | 12.39 | 0.2933
18.21 | 13.03 | 0.2946
18.29 | 13.47 | 0.2956
18.37 | 14.03 | 0.2967
18.45 | 14.82 | 0.2979
18.53 | 15.32 | 0.299
18.61 | 15.89 | 0.3003
18.69 | 16.59 | 0.3013
18.77 | 17.1 | 0.3024
18.85 | 17.73 | 0.3034
18.93 | 18.41 | 0.3045
19.01 | 19.07 | 0.3055
19.09 | 19.75 | 0.3066
19.17 | 20.08 | 0.3077
19.25 | 20.82 | 0.3088
19.33 | 21.4 | 0.31
19.41 | 21.99 | 0.3115
19.49 | 22.68 | 0.3129
19.57 | 23.23 | 0.3147
19.65 | 23.92 | 0.3167
19.73 | 24.15 | 0.3188
19.81 | 24.59 | 0.3209
19.89 | 25.06 | 0.3231
19.97 | 25.4 | 0.3251
20.05 | 25.63 | 0.3266
20.13 | 25.98 | 0.3283
20.21 | 26.18 | 0.3298
20.29 | 26.27 | 0.3311
20.37 | 26.54 | 0.3322
20.45 | 26.67 | 0.3333
20.53 | 26.83 | 0.3342
20.61 | 26.76 | 0.3353
20.69 | 26.16 | 0.3362
20.77 | 26.51 | 0.3372
20.85 | 26.68 | 0.3383
20.93 | 26.7 | 0.3391
21.01 | 26.86 | 0.3402
21.09 | 27.09 | 0.341
21.17 | 27.19 | 0.3423
21.25 | 27.52 | 0.3433
21.33 | 27.66 | 0.3444
21.41 | 27.67 | 0.3454
21.49 | 27.9 | 0.3467
21.57 | 28.11 | 0.3477
21.65 | 28.3 | 0.3488
21.73 | 28.51 | 0.3499
21.81 | 28.57 | 0.3509
21.89 | 28.84 | 0.3518
21.97 | 28.89 | 0.3528
22.05 | 29.08 | 0.3537
22.13 | 29.18 | 0.3547
22.21 | 29.5 | 0.3558
22.29 | 29.64 | 0.357
22.37 | 29.85 | 0.3585
22.45 | 30.18 | 0.36
22.53 | 30.91 | 0.3619
22.61 | 31.22 | 0.3642
22.69 | 31.46 | 0.3664
22.77 | 31.4 | 0.3686
22.85 | 31.15 | 0.3707
22.93 | 31.13 | 0.3729
23.01 | 31.44 | 0.3748
23.09 | 31.37 | 0.3764
23.17 | 31.37 | 0.3777
23.25 | 31.25 | 0.379
23.33 | 31.45 | 0.38
23.41 | 31.58 | 0.3811
23.49 | 31.86 | 0.3824
23.57 | 32.5 | 0.3835
23.65 | 33.12 | 0.3847
23.73 | 33.64 | 0.3859
23.81 | 34.17 | 0.387
23.89 | 34.99 | 0.3881
23.97 | 35.43 | 0.3891
24.05 | 35.95 | 0.3904
24.13 | 36.9 | 0.3914
24.21 | 37.52 | 0.3927
24.29 | 38.18 | 0.3937
24.37 | 38.95 | 0.395
24.45 | 39.61 | 0.3963
24.53 | 40.29 | 0.3974
24.61 | 40.76 | 0.3986
24.69 | 41.57 | 0.3997
24.77 | 42.24 | 0.4007
24.85 | 42.84 | 0.4018
24.93 | 43.55 | 0.4028
25.01 | 44.21 | 0.4039
25.09 | 45.17 | 0.4051
25.17 | 46.19 | 0.4066
25.25 | 47.34 | 0.4083
25.33 | 48.71 | 0.4101
25.41 | 50.16 | 0.4124
25.49 | 51.89 | 0.4146
25.57 | 53.75 | 0.417
25.65 | 55.61 | 0.4193
25.73 | 57.71 | 0.4214
25.81 | 59.39 | 0.4232
25.89 | 61.06 | 0.4248
25.97 | 62.52 | 0.4262
26.05 | 63.43 | 0.4275
26.13 | 64.55 | 0.4288
26.21 | 65.31 | 0.4296
26.29 | 66.04 | 0.4308
26.37 | 67.09 | 0.4317
26.45 | 68.02 | 0.4328
26.53 | 68.95 | 0.4338
26.61 | 69.94 | 0.4349
26.69 | 71 | 0.436
26.77 | 72.28 | 0.4372
26.85 | 73.11 | 0.4383
26.93 | 74.35 | 0.4395
27.01 | 75.59 | 0.4408
27.09 | 76.92 | 0.4421
27.17 | 77.98 | 0.4432
27.25 | 79.28 | 0.4444
27.33 | 80.67 | 0.4457
27.41 | 81.59 | 0.4467
27.49 | 82.74 | 0.4478
27.57 | 83.92 | 0.4488
27.65 | 85.03 | 0.4499
27.73 | 86.02 | 0.4509
27.81 | 87.18 | 0.452
27.89 | 88.64 | 0.4533
27.97 | 90.26 | 0.4545
28.05 | 91.69 | 0.4561
28.13 | 93.77 | 0.4579
28.21 | 96.58 | 0.46
28.29 | 99.17 | 0.4622
28.37 | 101.81 | 0.4646
28.45 | 104.07 | 0.4665
28.53 | 106.63 | 0.4689
28.61 | 108.94 | 0.4708
28.69 | 110.56 | 0.4723
28.77 | 112.1 | 0.4739
28.85 | 113.42 | 0.4752
28.93 | 114.41 | 0.4764
29.01 | 115.79 | 0.4775
29.09 | 116.98 | 0.4787
29.17 | 118.12 | 0.4797
29.25 | 119 | 0.4807
29.33 | 120.33 | 0.4817
29.41 | 121.36 | 0.4828
29.49 | 122.63 | 0.4841
29.57 | 124.07 | 0.4851
29.65 | 125.31 | 0.4864
29.73 | 126.75 | 0.4876
29.81 | 128.34 | 0.4889
29.89 | 130.02 | 0.4902
29.97 | 131.53 | 0.4914
30.05 | 132.98 | 0.4927
30.13 | 134.3 | 0.494
30.21 | 135.84 | 0.4951
30.29 | 136.91 | 0.4963
30.37 | 138.24 | 0.4974
30.45 | 139.73 | 0.4984
30.53 | 140.97 | 0.4995
30.61 | 142.33 | 0.5006
30.69 | 143.78 | 0.5018
30.77 | 145.82 | 0.5031
30.85 | 148.65 | 0.5047
30.93 | 150.61 | 0.5063
31.01 | 153.47 | 0.5082
31.09 | 156.43 | 0.51
31.17 | 159.69 | 0.5121
31.25 | 163.17 | 0.5142
31.33 | 166.81 | 0.5166
31.41 | 169.7 | 0.5184
31.49 | 172.57 | 0.5202
31.57 | 174.69 | 0.5218
31.65 | 177.18 | 0.5233
31.73 | 178.81 | 0.5246
31.81 | 180.7 | 0.5256
31.89 | 182.09 | 0.5267
31.97 | 182.35 | 0.5269
32.05 | 182.49 | 0.5275
32.13 | 184.41 | 0.5286
32.21 | 185.96 | 0.5294
32.29 | 187.83 | 0.5305
32.37 | 189.38 | 0.5315
32.45 | 191.07 | 0.5326
32.53 | 192.88 | 0.5336
32.61 | 194.86 | 0.5349
32.69 | 196.79 | 0.536
32.77 | 198.76 | 0.5372
32.85 | 200.65 | 0.5384
32.93 | 202.55 | 0.5396
33.01 | 204.58 | 0.5408
33.09 | 206.48 | 0.542
33.17 | 208.22 | 0.5431
33.25 | 209.79 | 0.5442
33.33 | 211.51 | 0.5451
33.41 | 213.1 | 0.5462
33.49 | 214.69 | 0.5472
33.57 | 216.47 | 0.5483
33.65 | 218.42 | 0.5495
33.73 | 220.1 | 0.5507
33.81 | 222.47 | 0.5524
33.89 | 224.82 | 0.5541
33.97 | 227.07 | 0.5558
34.05 | 229.68 | 0.5579
34.13 | 233.15 | 0.5599
34.21 | 236.87 | 0.5619
34.29 | 240.7 | 0.5639
34.37 | 243.79 | 0.5657
34.45 | 246.9 | 0.5675
34.53 | 249.57 | 0.569
34.61 | 251.88 | 0.5704
34.69 | 253.71 | 0.5716
34.77 | 255.63 | 0.5727
34.85 | 257.49 | 0.5737
34.93 | 258.95 | 0.5748
35.01 | 260.68 | 0.5757
35.09 | 262.48 | 0.5767
35.17 | 263.97 | 0.5778
35.25 | 265.65 | 0.5786
35.33 | 267.42 | 0.5796
35.41 | 269.28 | 0.5807
35.49 | 271.08 | 0.5818
35.57 | 273.17 | 0.5828
35.65 | 275.41 | 0.5839
35.73 | 277.36 | 0.5849
35.81 | 279.4 | 0.5862
35.89 | 281.94 | 0.5874
35.97 | 284.18 | 0.5885
36.05 | 286.4 | 0.5896
36.13 | 288.57 | 0.5907
36.21 | 290.58 | 0.5919
36.29 | 292.52 | 0.5927
36.37 | 294.47 | 0.5938
36.45 | 296.77 | 0.5951
36.53 | 298.97 | 0.5961
36.61 | 300.94 | 0.5972
36.69 | 303.55 | 0.5984
36.77 | 306.05 | 0.5997
36.85 | 309.39 | 0.6014
36.93 | 313.06 | 0.6031
37.01 | 317.34 | 0.605
37.09 | 321.2 | 0.6069
37.17 | 325.66 | 0.609
37.25 | 329.59 | 0.6109
37.33 | 333.89 | 0.6128
37.41 | 337.33 | 0.6147
37.49 | 339.98 | 0.6163
37.57 | 342.27 | 0.6175
37.65 | 345.23 | 0.6189
37.73 | 347.52 | 0.6201
37.81 | 349.27 | 0.621
37.89 | 351.29 | 0.6221
37.97 | 353.23 | 0.6231
38.05 | 355.01 | 0.6242
38.13 | 356.84 | 0.625
38.21 | 358.89 | 0.6261
38.29 | 360.78 | 0.6269
38.37 | 362.66 | 0.628
38.45 | 364.51 | 0.6288
38.53 | 366.83 | 0.63
38.61 | 368.99 | 0.6311
38.69 | 371.26 | 0.6322
38.77 | 373.57 | 0.6332
38.85 | 376.04 | 0.6343
38.93 | 378.24 | 0.6355
39.01 | 380.6 | 0.6366
39.09 | 383.08 | 0.6377
39.17 | 385.28 | 0.6387
39.25 | 387.14 | 0.6397
39.33 | 388.97 | 0.6406
39.41 | 391.07 | 0.6416
39.49 | 393.08 | 0.6425
39.57 | 395.37 | 0.6437
39.65 | 397.82 | 0.6449
39.73 | 401.07 | 0.6463
39.81 | 403.69 | 0.6477
39.89 | 407.79 | 0.6496
39.97 | 413 | 0.6519
40.05 | 418.01 | 0.6542
40.13 | 422.67 | 0.6564
40.21 | 427.72 | 0.6586
40.29 | 431.97 | 0.6606
40.37 | 435.79 | 0.6624
40.45 | 439.14 | 0.6639
40.53 | 442.11 | 0.6653
40.61 | 444.46 | 0.6666
40.69 | 446.67 | 0.6676
40.77 | 448.61 | 0.6687
40.85 | 450.83 | 0.6698
40.93 | 454.12 | 0.6712
41.01 | 455.72 | 0.6721
41.09 | 458.2 | 0.6731
41.17 | 460.63 | 0.6746
41.25 | 462.9 | 0.6754
41.33 | 465.4 | 0.6767
41.41 | 467.61 | 0.6778
41.49 | 469.87 | 0.6788
41.57 | 472.48 | 0.6801
41.65 | 474.93 | 0.6814
41.73 | 477.87 | 0.6826
41.81 | 480.29 | 0.6839
41.89 | 482.65 | 0.6849
41.97 | 485.35 | 0.6862
42.05 | 487.41 | 0.6873
42.13 | 489.56 | 0.6883
42.21 | 491.58 | 0.6894
42.29 | 491.99 | 0.6904
42.37 | 494.08 | 0.6915
42.45 | 496.35 | 0.6928
42.53 | 499.28 | 0.694
42.61 | 502.54 | 0.6957
42.69 | 506.1 | 0.6974
42.77 | 510.51 | 0.6995
42.85 | 515.77 | 0.7018
42.93 | 517.38 | 0.7041
43.01 | 522.56 | 0.7065
43.09 | 527.22 | 0.7086
43.17 | 531.41 | 0.7105
43.25 | 535.1 | 0.7122
43.33 | 538.21 | 0.7136
43.41 | 540.98 | 0.7149
43.49 | 543.05 | 0.7162
43.57 | 545.32 | 0.7172
43.65 | 547.28 | 0.7182
43.73 | 549.44 | 0.7193
43.81 | 551.38 | 0.7203
43.89 | 553.5 | 0.7212
43.97 | 555.72 | 0.7223
44.05 | 557.59 | 0.7233
44.13 | 559.67 | 0.7244
44.21 | 562.3 | 0.7255
44.29 | 564.8 | 0.7266
44.37 | 567.19 | 0.7278
44.45 | 569.99 | 0.729
44.53 | 572.7 | 0.7303
44.61 | 575.27 | 0.7316
44.69 | 577.8 | 0.7326
44.77 | 580.44 | 0.7339
44.85 | 583.05 | 0.735
44.93 | 585.08 | 0.736
45.01 | 587.2 | 0.7371
45.09 | 589.37 | 0.7381
45.17 | 591.77 | 0.7392
45.25 | 593.98 | 0.7404
45.33 | 596.65 | 0.7417
45.41 | 599.51 | 0.743
45.49 | 602.86 | 0.7446
45.57 | 606.92 | 0.7466
45.65 | 611.98 | 0.7486
45.73 | 616.95 | 0.7508
45.81 | 621.88 | 0.7531
45.89 | 626.6 | 0.7552
45.97 | 631.03 | 0.7571
46.05 | 635.13 | 0.759
46.13 | 639.38 | 0.761
46.21 | 642.28 | 0.7624
46.29 | 644.89 | 0.7637
46.37 | 647.24 | 0.7649
46.45 | 649.23 | 0.766
46.53 | 651.67 | 0.767
46.61 | 653.74 | 0.7681
46.69 | 655.65 | 0.7691
46.77 | 657.56 | 0.77
46.85 | 659.8 | 0.771
46.93 | 662 | 0.7721
47.01 | 664.15 | 0.7733
47.09 | 666.64 | 0.7744
47.17 | 669.23 | 0.7757
47.25 | 671.85 | 0.7769
47.33 | 674.53 | 0.7782
47.41 | 677.34 | 0.7795
47.49 | 679.97 | 0.7807
47.57 | 682.41 | 0.782
47.65 | 684.88 | 0.7831
47.73 | 687.31 | 0.7843
47.81 | 689.33 | 0.7854
47.89 | 691.64 | 0.7864
47.97 | 693.77 | 0.7875
48.05 | 695.83 | 0.7886
48.13 | 698.16 | 0.7898
48.21 | 701.23 | 0.7914
48.29 | 704.86 | 0.793
48.37 | 708.08 | 0.7945
48.45 | 712.06 | 0.7966
48.53 | 716.74 | 0.7987
48.61 | 720.52 | 0.8008
48.69 | 724.9 | 0.8029
48.77 | 729.37 | 0.8051
48.85 | 732.93 | 0.8069
48.93 | 735.67 | 0.8086
49.01 | 738.52 | 0.8103
49.09 | 740.37 | 0.8116
49.17 | 742.72 | 0.8128
49.25 | 743.85 | 0.8139
49.33 | 744.42 | 0.8145
49.41 | 744.94 | 0.8149
49.49 | 745.78 | 0.8158
49.57 | -3.18 | 0.8203
49.65 | -1.42 | 0.821
49.73 | -1.57 | 0.8215
49.81 | -1.7 | 0.8225
49.89 | -1.53 | 0.8236
49.97 | -1.61 | 0.8248
50.05 | -1.55 | 0.8259
50.13 | -1.62 | 0.8272
50.21 | -1.61 | 0.8282
50.29 | -1.48 | 0.8294
50.37 | -1.48 | 0.8305
50.45 | -1.66 | 0.8316
50.53 | -1.51 | 0.8324
50.61 | -1.51 | 0.8335
50.69 | -1.47 | 0.8346
50.77 | -1.56 | 0.8356
50.85 | -1.47 | 0.8367
50.93 | -1.42 | 0.8379
51.01 | -1.53 | 0.8396
51.09 | -1.55 | 0.8411
51.17 | -1.47 | 0.843
51.25 | -1.56 | 0.8451
51.33 | -1.61 | 0.8471
51.41 | -1.46 | 0.8492
51.49 | -1.47 | 0.8512
51.57 | -1.56 | 0.8531
51.65 | -1.49 | 0.8549
51.73 | -1.51 | 0.8565
51.81 | -1.51 | 0.8578
51.89 | -1.48 | 0.859
51.97 | -1.43 | 0.8601
52.05 | -1.45 | 0.8614
52.1 | -1.5 | 0.8618

## Metadata
Field | Value
Phial number | 63
Batch | B
Thickness_mm
Width_mm
Speed_mm_per_min | 1
Breaking_mode | E