## Data
Time_s | Load_N | Extension_mm
0.22 | -1.39 | 0
0.3 | -1.34 | 0
0.38 | -1.44 | 0.0004
0.46 | -1.32 | 0.0019
0.54 | -1.45 | 0.0027
0.62 | -1.46 | 0.0036
0.7 | -1.35 | 0.0044
0.78 | -1.42 | 0.0053
0.86 | -1.51 | 0.0063
0.94 | -1.42 | 0.0072
1.02 | -1.47 | 0.0082
1.1 | -1.51 | 0.0095
1.18 | -1.52 | 0.0106
1.26 | -1.59 | 0.0116
1.34 | -1.45 | 0.0127
1.42 | -1.61 | 0.0139
1.5 | -1.55 | 0.015
1.58 | -1.48 | 0.016
1.66 | -1.43 | 0.0171
1.74 | -1.61 | 0.0184
1.82 | -1.62 | 0.0192
1.9 | -1.45 | 0.0203
1.98 | -1.58 | 0.0213
2.06 | -1.6 | 0.0224
2.14 | -1.57 | 0.0234
2.22 | -1.6 | 0.0247
2.3 | -1.74 | 0.026
2.38 | -1.61 | 0.0274
2.46 | -1.56 | 0.0291
2.54 | -1.71 | 0.031
2.62 | -1.72 | 0.0329
2.7 | -1.63 | 0.0348
2.78 | -1.57 | 0.0367
2.86 | -1.68 | 0.0386
2.94 | -1.64 | 0.0403
3.02 | -1.6 | 0.042
3.1 | -1.61 | 0.0435
3.18 | -1.73 | 0.0447
3.26 | -1.53 | 0.046
3.34 | -1.7 | 0.0473
3.42 | -1.71 | 0.0481
3.5 | -1.53 | 0.0492
3.58 | -1.63 | 0.0502
3.66 | -1.67 | 0.0513
3.74 | -1.76 | 0.0521
3.82 | -1.57 | 0.0532
3.9 | -1.57 | 0.054
3.98 | -1.68 | 0.0551
4.06 | -1.6 | 0.0561
4.14 | -1.66 | 0.0572
4.22 | -1.7 | 0.0582
4.3 | -1.61 | 0.0593
4.38 | -1.6 | 0.0603
4.46 | -1.65 | 0.0616
4.54 | -1.57 | 0.0627
4.62 | -1.62 | 0.0637
4.7 | -1.56 | 0.0648
4.78 | -1.64 | 0.0658
4.86 | -1.69 | 0.0667
4.94 | -1.56 | 0.0677
5.02 | -1.43 | 0.0686
5.1 | -1.6 | 0.0696
5.18 | -1.61 | 0.0707
5.26 | -1.52 | 0.0722
5.34 | -1.57 | 0.0734
5.42 | -1.54 | 0.0753
5.5 | -1.51 | 0.0772
5.58 | -1.51 | 0.0796
5.66 | -1.52 | 0.0819
5.74 | -1.58 | 0.084
5.82 | -1.54 | 0.0861
5.9 | -1.56 | 0.088
5.98 | -1.54 | 0.0897
6.06 | -1.74 | 0.0912
6.14 | -1.53 | 0.0924
6.22 | -1.57 | 0.0935
6.3 | -1.51 | 0.0947
6.38 | -1.54 | 0.0958
6.46 | -1.48 | 0.0969
6.54 | -1.44 | 0.0981
6.62 | -1.41 | 0.0992
6.7 | -1.45 | 0.1002
6.78 | -1.32 | 0.1017
6.86 | -1.4 | 0.1026
6.94 | -1.38 | 0.1038
7.02 | -1.39 | 0.1049
7.1 | -1.45 | 0.1061
7.18 | -1.5 | 0.1072
7.26 | -1.39 | 0.1085
7.34 | -1.35 | 0.1097
7.42 | -1.51 | 0.111
7.5 | -1.43 | 0.1123
7.58 | -1.32 | 0.1133
7.66 | -1.47 | 0.1144
7.74 | -1.52 | 0.1154
7.82 | -1.41 | 0.1165
7.9 | -1.26 | 0.1175
7.98 | -1.39 | 0.1186
8.06 | -1.47 | 0.1199
8.14 | -1.31 | 0.1213
8.22 | -1.47 | 0.123
8.3 | -1.41 | 0.1247
8.38 | -1.5 | 0.127
8.46 | -1.54 | 0.1294
8.54 | -1.54 | 0.1317
8.62 | -1.37 | 0.134
8.7 | -1.37 | 0.1361
8.78 | -1.48 | 0.138
8.86 | -1.44 | 0.1395
8.94 | -1.44 | 0.141
9.02 | -1.35 | 0.1422
9.1 | -1.54 | 0.1433
9.18 | -1.45 | 0.1443
9.26 | -1.34 | 0.1454
9.34 | -1.44 | 0.1464
9.42 | -1.53 | 0.1475
9.5 | -1.5 | 0.1486
9.58 | -1.42 | 0.1494
9.66 | -1.43 | 0.1507
9.74 | -1.61 | 0.1517
9.82 | -1.52 | 0.1528
9.9 | -1.47 | 0.154
9.98 | -1.54 | 0.1553
10.06 | -1.54 | 0.1566
10.14 | -1.52 | 0.1578
10.22 | -1.54 | 0.1591
10.3 | -1.56 | 0.1604
10.38 | -1.45 | 0.1614
10.46 | -1.44 | 0.1625
10.54 | -1.47 | 0.1637
10.62 | -1.47 | 0.1648
10.7 | -1.28 | 0.1659
10.78 | -1.59 | 0.1669
10.86 | -1.58 | 0.1682
10.94 | -1.67 | 0.1697
11.02 | -1.56 | 0.1711
11.1 | -1.66 | 0.173
11.18 | -1.62 | 0.1754
11.26 | -1.6 | 0.1775
11.34 | -1.51 | 0.1796
11.42 | -1.69 | 0.1817
11.5 | -1.6 | 0.1836
11.58 | -1.62 | 0.1857
11.66 | -1.61 | 0.1876
11.74 | -1.63 | 0.1889
11.82 | -1.52 | 0.1901
11.9 | -1.73 | 0.1914
11.98 | -1.57 | 0.1927
12.06 | -1.62 | 0.1937
12.14 | -1.67 | 0.1946
12.22 | -1.63 | 0.1956
12.3 | -1.61 | 0.1967
12.38 | -1.57 | 0.1977
12.46 | -1.62 | 0.1988
12.54 | -1.69 | 0.2
12.62 | -1.64 | 0.2011
12.7 | -1.62 | 0.2024
12.78 | -1.51 | 0.2036
12.86 | -1.73 | 0.2049
12.94 | -1.6 | 0.2062
13.02 | -1.66 | 0.2074
13.1 | -1.57 | 0.2087
13.18 | -1.72 | 0.2097
13.26 | -1.71 | 0.211
13.34 | -1.56 | 0.2121
13.42 | -1.59 | 0.2131
13.5 | -1.78 | 0.2142
13.58 | -1.52 | 0.2154
13.66 | -1.57 | 0.2165
13.74 | -1.53 | 0.2182
13.82 | -1.55 | 0.2197
13.9 | -1.53 | 0.2216
13.98 | -1.64 | 0.2235
14.06 | -1.7 | 0.2254
14.14 | -1.54 | 0.2275
14.22 | -1.61 | 0.2298
14.3 | -1.68 | 0.2319
14.38 | -1.62 | 0.2338
14.46 | -1.59 | 0.2355
14.54 | -1.66 | 0.2372
14.62 | -1.62 | 0.2384
14.7 | -1.53 | 0.2397
14.78 | -1.41 | 0.2406
14.86 | -1.5 | 0.2412
14.94 | -1.39 | 0.2416
15.02 | -1.21 | 0.2425
15.1 | -1.42 | 0.2435
15.18 | -1.46 | 0.2444
15.26 | -1.49 | 0.2454
15.34 | -1.37 | 0.2465
15.42 | -1.44 | 0.2475
15.5 | -1.63 | 0.2486
15.58 | -1.56 | 0.2496
15.66 | -1.49 | 0.2509
15.74 | -1.59 | 0.2519
15.82 | -1.42 | 0.2532
15.9 | -1.33 | 0.2545
15.98 | -1.56 | 0.2555
16.06 | -1.49 | 0.2566
16.14 | -1.43 | 0.2576
16.22 | -1.48 | 0.2587
16.3 | -1.61 | 0.2598
16.38 | -1.51 | 0.2608
16.46 | -1.33 | 0.2619
16.54 | -1.49 | 0.2629
16.62 | -1.54 | 0.2642
16.7 | -1.51 | 0.2657
16.78 | -1.44 | 0.2674
16.86 | -1.59 | 0.269
16.94 | -1.51 | 0.2712
17.02 | -1.44 | 0.2733
17.1 | -1.59 | 0.2754
17.18 | -1.52 | 0.2775
17.26 | -1.52 | 0.2794
17.34 | -1.45 | 0.2813
17.42 | -1.55 | 0.2828
17.5 | -1.56 | 0.2842
17.58 | -1.42 | 0.2855
17.66 | -1.36 | 0.2866
17.74 | -1.63 | 0.2876
17.82 | -1.47 | 0.2887
17.9 | -1.38 | 0.2897
17.98 | -1.56 | 0.2908
18.06 | -1.61 | 0.2916
18.14 | -1.57 | 0.2927
18.22 | -1.55 | 0.2935
18.3 | -1.58 | 0.2948
18.38 | -1.56 | 0.2958
18.46 | -1.71 | 0.2969
18.54 | -1.61 | 0.2979
18.62 | -1.57 | 0.2992
18.7 | -1.62 | 0.3003
18.78 | -1.49 | 0.3015
18.86 | -1.65 | 0.3026
18.94 | -1.64 | 0.3036
19.02 | -1.57 | 0.3049
19.1 | -1.57 | 0.3058
19.18 | -1.59 | 0.3068
19.26 | -1.57 | 0.3079
19.34 | -1.49 | 0.3091
19.42 | -1.51 | 0.31
19.5 | -1.8 | 0.311
19.58 | -1.56 | 0.3123
19.66 | -1.72 | 0.3138
19.74 | -1.71 | 0.3153
19.82 | -1.7 | 0.3172
19.9 | -1.73 | 0.319
19.98 | -1.61 | 0.3212
20.06 | -1.71 | 0.3233
20.14 | -1.62 | 0.3252
20.22 | -1.56 | 0.3271
20.3 | -1.7 | 0.329
20.38 | -1.67 | 0.3307
20.46 | -1.53 | 0.3321
20.54 | -1.59 | 0.3334
20.62 | -1.6 | 0.3345
20.7 | -1.64 | 0.3355
20.78 | -1.61 | 0.3366
20.86 | -1.67 | 0.3376
20.94 | -1.57 | 0.3387
21.02 | -1.48 | 0.3395
21.1 | -1.61 | 0.3406
21.18 | -1.71 | 0.3414
21.26 | -1.74 | 0.3425
21.34 | -1.58 | 0.3435
21.42 | -1.62 | 0.3446
21.5 | -1.74 | 0.3456
21.58 | -1.64 | 0.3469
21.66 | -1.62 | 0.348
21.74 | -1.79 | 0.349
21.82 | -1.78 | 0.3503
21.9 | -1.51 | 0.3513
21.98 | -1.6 | 0.3524
22.06 | -1.74 | 0.3534
22.14 | -1.59 | 0.3545
22.22 | -1.57 | 0.3553
22.3 | -1.65 | 0.3562
22.38 | -1.64 | 0.3572
22.46 | -1.59 | 0.3583
22.54 | -1.56 | 0.3596
22.62 | -1.61 | 0.361
22.7 | -1.55 | 0.3623
22.78 | -1.62 | 0.364
22.86 | -1.61 | 0.3665
22.94 | -1.65 | 0.3686
23.02 | -1.55 | 0.3707
23.1 | -1.55 | 0.3731
23.18 | -1.71 | 0.375
23.26 | -1.6 | 0.3769
23.34 | -1.49 | 0.3786
23.42 | -1.57 | 0.38
23.5 | -1.73 | 0.3813
23.58 | -1.53 | 0.3824
23.66 | -1.54 | 0.3834
23.74 | -1.62 | 0.3847
23.82 | -1.44 | 0.3862
23.9 | -1.38 | 0.387
23.98 | -1.51 | 0.3881
24.06 | -1.42 | 0.3893
24.14 | -1.42 | 0.3906
24.22 | -1.36 | 0.3916
24.3 | -1.39 | 0.3927
24.38 | -1.52 | 0.394
24.46 | -1.41 | 0.3952
24.54 | -1.47 | 0.3963
24.62 | -1.52 | 0.3975
24.7 | -1.45 | 0.3988
24.78 | -1.49 | 0.4001
24.86 | -1.35 | 0.4011
24.94 | -1.55 | 0.4024
25.02 | -1.37 | 0.4035
25.1 | -1.37 | 0.4045
25.18 | -1.37 | 0.4056
25.26 | -1.43 | 0.4066
25.34 | -1.35 | 0.4077
25.42 | -1.42 | 0.4092
25.5 | -1.39 | 0.4106
25.58 | -1.37 | 0.4121
25.66 | -1.39 | 0.4142
25.74 | -1.43 | 0.4165
25.82 | -1.66 | 0.4189
25.9 | -1.43 | 0.4212
25.98 | -1.44 | 0.4235
26.06 | -1.62 | 0.4254
26.14 | -1.49 | 0.4273
26.22 | -1.44 | 0.4288
26.3 | -1.44 | 0.43
26.38 | -1.44 | 0.4313
26.46 | -1.3 | 0.4324
26.54 | -1.36 | 0.4334
26.62 | -1.53 | 0.4345
26.7 | -1.45 | 0.4355
26.78 | -1.4 | 0.4366
26.86 | -1.47 | 0.4376
26.94 | -1.61 | 0.4387
27.02 | -1.52 | 0.4397
27.1 | -1.43 | 0.441
27.18 | -1.66 | 0.4423
27.26 | -1.51 | 0.4435
27.34 | -1.49 | 0.4448
27.42 | -1.44 | 0.4459
27.5 | -1.67 | 0.4471
27.58 | -1.5 | 0.4484
27.66 | -1.55 | 0.4497
27.74 | -1.55 | 0.4507
27.82 | -1.44 | 0.4518
27.9 | -1.43 | 0.4528
27.98 | -1.55 | 0.4539
28.06 | -1.46 | 0.4552
28.14 | -1.5 | 0.4562
28.22 | -1.5 | 0.4575
28.3 | -1.67 | 0.4592
28.38 | -1.6 | 0.4611
28.46 | -1.59 | 0.4632
28.54 | -1.63 | 0.4653
28.62 | -1.81 | 0.4676
28.7 | -1.77 | 0.4695
28.78 | -1.63 | 0.4714
28.86 | -1.61 | 0.4737
28.94 | -1.68 | 0.4754
29.02 | -1.6 | 0.4769
29.1 | -1.52 | 0.4782
29.18 | -1.65 | 0.4794
29.26 | -1.56 | 0.4805
29.34 | -1.57 | 0.4815
29.42 | -1.58 | 0.4826
29.5 | -1.63 | 0.4836
29.58 | -1.54 | 0.4847
29.66 | -1.56 | 0.4857
29.74 | -1.74 | 0.4868
29.82 | -1.64 | 0.4881
29.9 | -1.65 | 0.4893
29.98 | -1.62 | 0.4906
30.06 | -1.68 | 0.4919
30.14 | -1.56 | 0.4931
30.22 | -1.6 | 0.4944
30.3 | -1.6 | 0.4957
30.38 | -1.68 | 0.4969
30.46 | -1.61 | 0.498
30.54 | -1.54 | 0.4993
30.62 | -1.74 | 0.5003
30.7 | -1.67 | 0.5014
30.78 | -1.51 | 0.5024
30.86 | -1.69 | 0.5037
30.94 | -1.65 | 0.5047
31.02 | -1.56 | 0.5066
31.1 | -1.68 | 0.5081
31.18 | -1.67 | 0.5098
31.26 | -1.64 | 0.5117
31.34 | -1.48 | 0.5138
31.42 | -1.6 | 0.5159
31.5 | -1.72 | 0.518
31.58 | -1.72 | 0.5201
31.66 | -1.52 | 0.5218
31.74 | -1.6 | 0.5237
31.82 | -1.57 | 0.5252
31.9 | -1.66 | 0.5265
31.98 | -1.44 | 0.5277
32.06 | -1.64 | 0.5288
32.14 | -1.46 | 0.5294
32.22 | -1.3 | 0.5299
32.3 | -1.41 | 0.5305
32.38 | -1.48 | 0.5315
32.46 | -1.44 | 0.5326
32.54 | -1.41 | 0.5334
32.62 | -1.47 | 0.5347
32.7 | -1.61 | 0.5355
32.78 | -1.42 | 0.5368
32.86 | -1.37 | 0.5379
32.94 | -1.54 | 0.5391
33.02 | -1.46 | 0.5402
33.1 | -1.35 | 0.5415
33.18 | -1.63 | 0.5425
33.26 | -1.46 | 0.5438
33.34 | -1.49 | 0.5448
33.42 | -1.51 | 0.5459
33.5 | -1.54 | 0.5469
33.58 | -1.39 | 0.548
33.66 | -1.36 | 0.5491
33.74 | -1.58 | 0.5501
33.82 | -1.4 | 0.5512
33.9 | -1.39 | 0.5524
33.98 | -1.46 | 0.5541
34.06 | -1.52 | 0.5556
34.14 | -1.47 | 0.5575
34.22 | -1.56 | 0.5596
34.3 | -1.48 | 0.5617
34.38 | -1.48 | 0.5638
34.46 | -1.35 | 0.5659
34.54 | -1.42 | 0.5678
34.62 | -1.6 | 0.5697
34.7 | -1.57 | 0.5712
34.78 | -1.33 | 0.5725
34.86 | -1.53 | 0.5737
34.94 | -1.46 | 0.575
35.02 | -1.5 | 0.5761
35.1 | -1.49 | 0.5771
35.18 | -1.71 | 0.578
35.26 | -1.58 | 0.579
35.34 | -1.46 | 0.5799
35.42 | -1.48 | 0.5809
35.5 | -1.57 | 0.5818
35.58 | -1.64 | 0.5828
35.66 | -1.58 | 0.5839
35.74 | -1.54 | 0.5849
35.82 | -1.55 | 0.5862
35.9 | -1.61 | 0.5872
35.98 | -1.56 | 0.5885
36.06 | -1.66 | 0.5896
36.14 | -1.61 | 0.5908
36.22 | -1.5 | 0.5919
36.3 | -1.64 | 0.5929
36.38 | -1.66 | 0.594
36.46 | -1.61 | 0.5951
36.54 | -1.39 | 0.5961
36.62 | -1.58 | 0.5972
36.7 | -1.77 | 0.5982
36.78 | -1.57 | 0.5993
36.86 | -1.6 | 0.6005
36.94 | -1.62 | 0.6018
37.02 | -1.73 | 0.6033
37.1 | -1.66 | 0.605
37.18 | -1.62 | 0.6071
37.26 | -1.67 | 0.6092
37.34 | -1.57 | 0.6113
37.42 | -1.56 | 0.6134
37.5 | -1.71 | 0.6153
37.58 | -1.65 | 0.6172
37.66 | -1.64 | 0.6187
37.74 | -1.65 | 0.6202
37.82 | -1.67 | 0.6216
37.9 | -1.73 | 0.6227
37.98 | -1.6 | 0.6238
38.06 | -1.58 | 0.6248
38.14 | -1.55 | 0.6259
38.22 | -1.54 | 0.6267
38.3 | -1.86 | 0.6278
38.38 | -1.72 | 0.6286
38.46 | -1.66 | 0.6297
38.54 | -1.55 | 0.6305
38.62 | -1.54 | 0.6316
38.7 | -1.78 | 0.6326
38.78 | -1.6 | 0.6339
38.86 | -1.51 | 0.6349
38.94 | -1.5 | 0.636
39.02 | -1.56 | 0.637
39.1 | -1.59 | 0.6383
39.18 | -1.72 | 0.6394
39.26 | -1.74 | 0.6404
39.34 | -1.55 | 0.6415
39.42 | -1.51 | 0.6425
39.5 | -1.59 | 0.6434
39.58 | -1.6 | 0.6442
39.66 | -1.47 | 0.6453
39.74 | -1.66 | 0.6463
39.82 | -1.56 | 0.6476
39.9 | -1.5 | 0.6491
39.98 | -1.44 | 0.6503
40.06 | -1.2 | 0.6522
40.14 | 0.81 | 0.6546
40.22 | 3.15 | 0.6567
40.3 | 5.8 | 0.659
40.38 | 8.55 | 0.6611
40.46 | 10.91 | 0.6632
40.54 | 13.06 | 0.6651
40.62 | 14.93 | 0.6668
40.7 | 16.24 | 0.6683
40.78 | 17.47 | 0.6693
40.86 | 18.45 | 0.6706
40.94 | 19.28 | 0.6717
41.02 | 20.33 | 0.6727
41.1 | 21.96 | 0.6742
41.18 | 22.58 | 0.675
41.26 | 23.57 | 0.6761
41.34 | 24.47 | 0.6773
41.42 | 25.35 | 0.6786
41.5 | 25.62 | 0.6797
41.58 | 26.03 | 0.6807
41.66 | 26.47 | 0.6818
41.74 | 26.83 | 0.683
41.82 | 27.08 | 0.6843
41.9 | 27.48 | 0.6856
41.98 | 27.6 | 0.6868
42.06 | 27.68 | 0.6879
42.14 | 27.8 | 0.6892
42.22 | 27.92 | 0.6902
42.3 | 27.92 | 0.6913
42.38 | 28.11 | 0.6923
42.46 | 28.11 | 0.6934
42.54 | 28.17 | 0.6944
42.62 | 28.36 | 0.6957
42.7 | 28.27 | 0.6972
42.78 | 28.5 | 0.6987
42.86 | 28.61 | 0.7006
42.94 | 28.63 | 0.7027
43.02 | 29 | 0.705
43.1 | 30.2 | 0.7073
43.18 | 30.99 | 0.7096
43.26 | 31.16 | 0.7117
43.34 | 31.14 | 0.7136
43.42 | 31.15 | 0.7153
43.5 | 31.3 | 0.7168
43.58 | 31.26 | 0.7181
43.66 | 31.65 | 0.7193
43.74 | 31.57 | 0.7204
43.82 | 31.6 | 0.7212
43.9 | 31.61 | 0.7223
43.98 | 31.61 | 0.7233
44.06 | 31.57 | 0.7244
44.14 | 31.53 | 0.7255
44.22 | 31.48 | 0.7265
44.3 | 31.54 | 0.7276
44.38 | 31.53 | 0.7288
44.46 | 31.55 | 0.7301
44.54 | 31.71 | 0.7314
44.62 | 31.61 | 0.7326
44.7 | 31.69 | 0.7337
44.78 | 31.75 | 0.735
44.86 | 31.83 | 0.7362
44.94 | 31.9 | 0.7373
45.02 | 31.88 | 0.7383
45.1 | 32.23 | 0.7394
45.18 | 32.1 | 0.7404
45.26 | 32.03 | 0.7415
45.34 | 32.1 | 0.7426
45.42 | 32.13 | 0.7438
45.5 | 32.01 | 0.7451
45.58 | 32.05 | 0.7466
45.66 | 32.2 | 0.7485
45.74 | 32.17 | 0.7506
45.82 | 32.49 | 0.7527
45.9 | 33.45 | 0.755
45.98 | 34.64 | 0.7571
46.06 | 35.91 | 0.7594
46.14 | 36.83 | 0.7611
46.22 | 38.03 | 0.763
46.3 | 38.9 | 0.7645
46.38 | 39.55 | 0.7658
46.46 | 40.2 | 0.767
46.54 | 41.05 | 0.7683
46.62 | 41.75 | 0.7693
46.7 | 42.38 | 0.7704
46.78 | 43.2 | 0.7715
46.86 | 43.88 | 0.7725
46.94 | 44.51 | 0.7736
47.02 | 45.12 | 0.7746
47.1 | 45.96 | 0.7757
47.18 | 46.68 | 0.7769
47.26 | 47.34 | 0.7782
47.34 | 48.31 | 0.7795
47.42 | 49.19 | 0.7807
47.5 | 49.72 | 0.782
47.58 | 50.5 | 0.7833
47.66 | 51.13 | 0.7845
47.74 | 51.87 | 0.7858
47.82 | 52.39 | 0.7869
47.9 | 52.93 | 0.7881
47.98 | 53.56 | 0.7892
48.06 | 54.09 | 0.7902
48.14 | 54.82 | 0.7913
48.22 | 55.36 | 0.7923
48.3 | 56.17 | 0.7938
48.38 | 57.2 | 0.7955
48.46 | 57.71 | 0.7968
48.54 | 58.88 | 0.7989
48.62 | 59.26 | 0.8006
48.7 | 60.3 | 0.8027
48.78 | 61.59 | 0.8048
48.86 | 62.77 | 0.8071
48.94 | 63.88 | 0.809
49.02 | 64.8 | 0.8107
49.1 | 65.71 | 0.8124
49.18 | 66.51 | 0.8139
49.26 | 66.96 | 0.8153
49.34 | 67.66 | 0.8164
49.42 | 68.07 | 0.8172
49.5 | 68.2 | 0.8181
49.58 | 68.58 | 0.8189
49.66 | 69.33 | 0.82
49.74 | 69.48 | 0.8208
49.82 | 69.67 | 0.8215
49.9 | 69.86 | 0.8223
49.98 | 70.73 | 0.8234
50.06 | 71.36 | 0.8244
50.14 | 72.19 | 0.8257
50.22 | 72.75 | 0.8267
50.3 | 73.49 | 0.828
50.38 | 74.11 | 0.8291
50.46 | 74.85 | 0.8303
50.54 | 75.87 | 0.8316
50.62 | 76.68 | 0.8327
50.7 | 77.11 | 0.8339
50.78 | 77.98 | 0.835
50.86 | 78.48 | 0.836
50.94 | 79.11 | 0.8369
51.02 | 79.9 | 0.8379
51.1 | 80.92 | 0.839
51.18 | 81.88 | 0.8402
51.26 | 83 | 0.8415
51.34 | 84.68 | 0.8432
51.42 | 86.22 | 0.8447
51.5 | 87.99 | 0.8466
51.58 | 90.14 | 0.8487
51.66 | 92.11 | 0.8506
51.74 | 94.46 | 0.8527
51.82 | 96.29 | 0.8548
51.9 | 98.13 | 0.8567
51.98 | 99.83 | 0.8584
52.06 | 101.51 | 0.8599
52.14 | 102.73 | 0.8611
52.22 | 103.78 | 0.8624
52.3 | 104.97 | 0.8635
52.38 | 105.98 | 0.8645
52.46 | 107.05 | 0.8656
52.54 | 107.76 | 0.8666
52.62 | 108.55 | 0.8675
52.7 | 109.55 | 0.8685
52.78 | 110.54 | 0.8694
52.86 | 111.56 | 0.8704
52.94 | 112.36 | 0.8715
53.02 | 113.51 | 0.8725
53.1 | 114.83 | 0.8736
53.18 | 115.7 | 0.8746
53.26 | 116.81 | 0.8759
53.34 | 118.15 | 0.877
53.42 | 119.43 | 0.8782
53.5 | 120.58 | 0.8793
53.58 | 122.03 | 0.8806
53.66 | 123.44 | 0.8816
53.74 | 124.52 | 0.8827
53.82 | 125.62 | 0.8837
53.9 | 126.87 | 0.8848
53.98 | 128.33 | 0.886
54.06 | 129.18 | 0.8869
54.14 | 130.56 | 0.8881
54.22 | 132.24 | 0.8892
54.3 | 133.91 | 0.8907
54.38 | 135.69 | 0.8924
54.46 | 138.21 | 0.8941
54.54 | 140.95 | 0.896
54.62 | 143.48 | 0.8981
54.7 | 146.07 | 0.9
54.78 | 149.03 | 0.9021
54.86 | 151.35 | 0.9038
54.94 | 153.64 | 0.9057
55.02 | 155.78 | 0.9071
55.1 | 157.64 | 0.9086
55.18 | 159.13 | 0.9099
55.26 | 160.53 | 0.9109
55.34 | 161.79 | 0.912
55.42 | 162.9 | 0.913
55.5 | 164.17 | 0.9141
55.58 | 165.35 | 0.9149
55.66 | 166.49 | 0.916
55.74 | 167.67 | 0.9168
55.82 | 168.94 | 0.9179
55.9 | 170.04 | 0.919
55.98 | 171.58 | 0.92
56.06 | 172.9 | 0.9211
56.14 | 174.27 | 0.9221
56.22 | 175.78 | 0.9232
56.3 | 177.37 | 0.9242
56.38 | 178.75 | 0.9253
56.46 | 180.34 | 0.9266
56.54 | 181.9 | 0.9276
56.62 | 183.27 | 0.9287
56.7 | 184.59 | 0.9297
56.78 | 185.8 | 0.9308
56.86 | 187.14 | 0.9316
56.94 | 188.44 | 0.9327
57.02 | 189.91 | 0.9337
57.1 | 191.44 | 0.9348
57.18 | 193.22 | 0.936
57.26 | 195.48 | 0.9375
57.34 | 197.56 | 0.939
57.42 | 200.65 | 0.9411
57.5 | 204.42 | 0.9436
57.58 | 207.29 | 0.9455
57.66 | 210.82 | 0.9479
57.74 | 213.74 | 0.95
57.82 | 216.16 | 0.9519
57.9 | 218.66 | 0.9538
57.98 | 220.51 | 0.9553
58.06 | 222.38 | 0.9565
58.14 | 223.52 | 0.9578
58.22 | 224.92 | 0.9588
58.3 | 226.06 | 0.9599
58.38 | 227.4 | 0.9612
58.46 | 229.05 | 0.9622
58.54 | 230.17 | 0.9633
58.62 | 231.17 | 0.9643
58.7 | 232.5 | 0.9656
58.78 | 234.2 | 0.9666
58.86 | 235.5 | 0.9679
58.94 | 236.95 | 0.969
59.02 | 238.78 | 0.9702
59.1 | 240.41 | 0.9713
59.18 | 242.43 | 0.9726
59.26 | 244.18 | 0.9738
59.34 | 246.07 | 0.9751
59.42 | 248.04 | 0.9764
59.5 | 249.68 | 0.9774
59.58 | 251.24 | 0.9785
59.66 | 252.85 | 0.9795
59.74 | 254.39 | 0.9806
59.82 | 255.96 | 0.9816
59.9 | 257.49 | 0.9829
59.98 | 259.3 | 0.9839
60.06 | 261.58 | 0.9854
60.14 | 264.02 | 0.9871
60.22 | 266.95 | 0.989
60.3 | 270.35 | 0.9911
60.38 | 274.12 | 0.9934
60.46 | 277.58 | 0.9958
60.54 | 281.46 | 0.9983
60.62 | 284.6 | 1.0002
60.7 | 287.7 | 1.0021
60.78 | 290.09 | 1.0038
60.86 | 292.08 | 1.005
60.94 | 293.99 | 1.0063
61.02 | 295.61 | 1.0074
61.1 | 297.23 | 1.0086
61.18 | 298.48 | 1.0095
61.26 | 300.18 | 1.0105
61.34 | 301.55 | 1.0116
61.42 | 303.13 | 1.0126
61.5 | 304.48 | 1.0135
61.58 | 306.03 | 1.0145
61.66 | 307.88 | 1.0158
61.74 | 309.67 | 1.0169
61.82 | 311.32 | 1.0179
61.9 | 313.21 | 1.0192
61.98 | 315.42 | 1.0205
62.06 | 317.42 | 1.0217
62.14 | 319.29 | 1.023
62.22 | 321.42 | 1.0243
62.3 | 323.18 | 1.0253
62.38 | 324.89 | 1.0264
62.46 | 326.58 | 1.0274
62.54 | 328.18 | 1.0285
62.62 | 329.71 | 1.0295
62.7 | 331.56 | 1.0308
62.78 | 333.31 | 1.0318
62.86 | 335.37 | 1.0331
62.94 | 337.75 | 1.0346
63.02 | 340.5 | 1.0363
63.1 | 343.96 | 1.0384
63.18 | 347.72 | 1.0407
63.26 | 351.59 | 1.0428
63.34 | 355.19 | 1.0451
63.42 | 358.8 | 1.0473
63.5 | 361.85 | 1.0492
63.58 | 364.7 | 1.0508
63.66 | 367.83 | 1.0527
63.74 | 369.68 | 1.054
63.82 | -1.63 | 1.0572
63.9 | -1.72 | 1.0576
63.98 | -1.51 | 1.0584
64.06 | -1.57 | 1.0595
64.14 | -1.74 | 1.0605
64.22 | -1.6 | 1.0614
64.3 | -1.64 | 1.0624
64.38 | -1.66 | 1.0637
64.46 | -1.72 | 1.0648
64.54 | -1.71 | 1.066
64.62 | -1.48 | 1.0673
64.7 | -1.73 | 1.0686
64.78 | -1.63 | 1.0698
64.86 | -1.6 | 1.0711
64.94 | -1.6 | 1.0724
65.02 | -1.8 | 1.0734
65.1 | -1.52 | 1.0747
65.18 | -1.69 | 1.0757
65.26 | -1.76 | 1.0768
65.34 | -1.71 | 1.0778
65.42 | -1.53 | 1.0791
65.5 | -1.56 | 1.0802
65.58 | -1.69 | 1.0814
65.66 | -1.55 | 1.0831
65.74 | -1.61 | 1.0846
65.82 | -1.64 | 1.0865
65.9 | -1.64 | 1.0886
65.92 | -1.66 | 1.089

## Metadata
Field | Value
Phial number | 64
Batch | B
Thickness_mm
Width_mm
Speed_mm_per_min | 1
Breaking_mode | AD