## Data
Time_s | Load_N | Extension_mm
0.16 | -0.4 | 0
0.2 | -0.54 | 0
0.24 | -0.41 | 0
0.28 | -0.55 | 0.0002
0.32 | -0.49 | 0.0004
0.36 | -0.36 | 0.0013
0.4 | -0.54 | 0.0038
0.44 | -0.49 | 0.0061
0.48 | -0.38 | 0.008
0.52 | -0.44 | 0.0101
0.56 | -0.38 | 0.0122
0.6 | -0.49 | 0.0139
0.64 | -0.5 | 0.0154
0.68 | -0.45 | 0.0167
0.72 | -0.43 | 0.0177
0.76 | -0.31 | 0.0188
0.8 | -0.34 | 0.0198
0.84 | -0.57 | 0.0209
0.88 | -0.55 | 0.0217
0.92 | -0.49 | 0.0228
0.96 | -0.52 | 0.0238
1 | -0.41 | 0.0249
1.04 | -0.55 | 0.026
1.08 | -0.62 | 0.027
1.12 | -0.42 | 0.0281
1.16 | -0.57 | 0.0293
1.2 | -0.62 | 0.0304
1.24 | -0.47 | 0.0317
1.28 | -0.54 | 0.0329
1.32 | -0.45 | 0.034
1.36 | -0.51 | 0.0352
1.4 | -0.61 | 0.0363
1.44 | -0.47 | 0.0373
1.48 | -0.51 | 0.0384
1.52 | -0.69 | 0.0395
1.56 | -0.46 | 0.0405
1.6 | -0.5 | 0.0416
1.64 | -0.68 | 0.0428
1.68 | -0.5 | 0.0441
1.72 | -0.7 | 0.0456
1.76 | -0.71 | 0.0473
1.8 | -0.63 | 0.0494
1.84 | -0.82 | 0.0515
1.88 | -0.66 | 0.0538
1.92 | -0.74 | 0.0561
1.96 | -0.85 | 0.0582
2 | -0.72 | 0.0601
2.04 | -0.73 | 0.0618
2.08 | -0.62 | 0.0637
2.12 | -0.62 | 0.065
2.16 | -0.67 | 0.066
2.2 | -0.82 | 0.0673
2.24 | -0.68 | 0.0684
2.28 | -0.62 | 0.0694
2.32 | -0.69 | 0.0703
2.36 | -0.65 | 0.0713
2.4 | -0.73 | 0.0724
2.44 | -0.63 | 0.0734
2.48 | -0.78 | 0.0745
2.52 | -0.8 | 0.0758
2.56 | -0.61 | 0.077
2.6 | -0.72 | 0.0781
2.64 | -0.83 | 0.0793
2.68 | -0.59 | 0.0806
2.72 | -0.87 | 0.0819
2.76 | -0.74 | 0.0831
2.8 | -0.69 | 0.0842
2.84 | -0.66 | 0.0855
2.88 | -0.66 | 0.0865
2.92 | -0.68 | 0.0876
2.96 | -0.79 | 0.0886
3 | -0.7 | 0.0899
3.04 | -0.68 | 0.0909
3.08 | -0.65 | 0.0922
3.12 | -0.67 | 0.0939
3.16 | -0.67 | 0.0956
3.2 | -0.7 | 0.0973
3.24 | -0.6 | 0.0992
3.28 | -0.71 | 0.1015
3.32 | -0.65 | 0.1036
3.36 | -0.58 | 0.1059
3.4 | -0.67 | 0.108
3.44 | -0.68 | 0.1099
3.48 | -0.64 | 0.1116
3.52 | -0.8 | 0.1131
3.56 | -0.55 | 0.1142
3.6 | -0.66 | 0.1152
3.64 | -0.53 | 0.1156
3.68 | -0.43 | 0.1158
3.72 | -0.52 | 0.1169
3.76 | -0.5 | 0.118
3.8 | -0.46 | 0.119
3.84 | -0.49 | 0.1201
3.88 | -0.43 | 0.1209
3.92 | -0.4 | 0.122
3.96 | -0.66 | 0.1232
4 | -0.43 | 0.1243
4.04 | -0.54 | 0.1253
4.08 | -0.69 | 0.1266
4.12 | -0.45 | 0.1277
4.16 | -0.46 | 0.1289
4.2 | -0.54 | 0.13
4.24 | -0.47 | 0.1312
4.28 | -0.58 | 0.1323
4.32 | -0.6 | 0.1334
4.36 | -0.52 | 0.1344
4.4 | -0.46 | 0.1353
4.44 | -0.56 | 0.1363
4.48 | -0.67 | 0.1374
4.52 | -0.61 | 0.1386
4.56 | -0.5 | 0.1398
4.6 | -0.52 | 0.1414
4.64 | -0.55 | 0.1433
4.68 | -0.49 | 0.1452
4.72 | -0.61 | 0.1473
4.76 | -0.49 | 0.1495
4.8 | -0.42 | 0.1517
4.84 | -0.53 | 0.1537
4.88 | -0.4 | 0.1557
4.92 | -0.47 | 0.1575
4.96 | -0.54 | 0.1589
5 | -0.48 | 0.1602
5.04 | -0.5 | 0.1613
5.08 | -0.53 | 0.1624
5.12 | -0.46 | 0.1633
5.16 | -0.62 | 0.1644
5.2 | -0.55 | 0.1654
5.24 | -0.56 | 0.1663
5.28 | -0.64 | 0.1673
5.32 | -0.6 | 0.1683
5.36 | -0.59 | 0.1693
5.4 | -0.66 | 0.1704
5.44 | -0.53 | 0.1716
5.48 | -0.62 | 0.1726
5.52 | -0.71 | 0.1739
5.56 | -0.56 | 0.1749
5.6 | -0.67 | 0.1762
5.64 | -0.58 | 0.1772
5.68 | -0.52 | 0.1784
5.72 | -0.71 | 0.1796
5.76 | -0.62 | 0.1805
5.8 | -0.62 | 0.1816
5.84 | -0.73 | 0.1825
5.88 | -0.68 | 0.1836
5.92 | -0.55 | 0.1846
5.96 | -0.64 | 0.1859
6 | -0.67 | 0.187
6.04 | -0.7 | 0.1882
6.08 | -0.7 | 0.1897
6.12 | -0.62 | 0.1914
6.16 | -0.78 | 0.1933
6.2 | -0.78 | 0.1953
6.24 | -0.7 | 0.1975
6.28 | -0.78 | 0.1997
6.32 | -0.75 | 0.2017
6.36 | -0.67 | 0.2037
6.4 | -0.72 | 0.2055
6.44 | -0.67 | 0.2069
6.48 | -0.69 | 0.2083
6.52 | -0.68 | 0.2093
6.56 | -0.62 | 0.2104
6.6 | -0.73 | 0.2114
6.64 | -0.85 | 0.2125
6.68 | -0.62 | 0.2134
6.72 | -0.74 | 0.2144
6.76 | -0.73 | 0.2152
6.8 | -0.57 | 0.2163
6.84 | -0.73 | 0.2173
6.88 | -0.7 | 0.2183
6.92 | -0.66 | 0.2193
6.96 | -0.78 | 0.2205
7 | -0.67 | 0.2216
7.04 | -0.71 | 0.2227
7.08 | -0.7 | 0.2239
7.12 | -0.64 | 0.2249
7.16 | -0.76 | 0.2261
7.2 | -0.65 | 0.2273
7.24 | -0.7 | 0.2283
7.28 | -0.72 | 0.2294
7.32 | -0.73 | 0.2302
7.36 | -0.71 | 0.2311
7.4 | -0.84 | 0.2321
7.44 | -0.63 | 0.2331
7.48 | -0.59 | 0.2342
7.52 | -0.79 | 0.2354
7.56 | -0.62 | 0.2369
7.6 | -0.58 | 0.2385
7.64 | -0.74 | 0.2407
7.68 | -0.49 | 0.243
7.72 | -0.72 | 0.2453
7.76 | -0.65 | 0.2475
7.8 | -0.58 | 0.2497
7.84 | -0.71 | 0.2516
7.88 | -0.63 | 0.2534
7.92 | -0.69 | 0.2549
7.96 | -0.74 | 0.2562
8 | -0.6 | 0.2572
8.04 | -0.62 | 0.2583
8.08 | -0.62 | 0.2592
8.12 | -0.42 | 0.261
8.16 | -0.46 | 0.2623
8.2 | -0.59 | 0.2631
8.24 | -0.49 | 0.2642
8.28 | -0.54 | 0.2652
8.32 | -0.46 | 0.2663
8.36 | -0.55 | 0.2674
8.4 | -0.51 | 0.2686
8.44 | -0.48 | 0.2698
8.48 | -0.57 | 0.2709
8.52 | -0.59 | 0.2722
8.56 | -0.49 | 0.2734
8.6 | -0.45 | 0.2746
8.64 | -0.62 | 0.2758
8.68 | -0.51 | 0.277
8.72 | -0.45 | 0.278
8.76 | -0.44 | 0.2791
8.8 | -0.45 | 0.2801
8.84 | -0.49 | 0.2812
8.88 | -0.46 | 0.2823
8.92 | -0.46 | 0.2835
8.96 | -0.42 | 0.2849
9 | -0.56 | 0.2866
9.04 | -0.5 | 0.2882
9.08 | -0.52 | 0.2904
9.12 | -0.42 | 0.2927
9.16 | -0.51 | 0.2951
9.2 | -0.54 | 0.2974
9.24 | -0.44 | 0.2997
9.28 | -0.34 | 0.3016
9.32 | -0.02 | 0.3033
9.36 | 0.11 | 0.3047
9.4 | 0.26 | 0.3059
9.44 | 0.46 | 0.3069
9.48 | 0.56 | 0.3079
9.52 | 0.77 | 0.3089
9.56 | 1.13 | 0.31
9.6 | 1.19 | 0.311
9.64 | 1.3 | 0.312
9.68 | 1.49 | 0.313
9.72 | 1.75 | 0.3142
9.76 | 2.08 | 0.3153
9.8 | 2.29 | 0.3165
9.84 | 2.52 | 0.3177
9.88 | 2.68 | 0.3188
9.92 | 3.17 | 0.3201
9.96 | 3.19 | 0.3214
10 | 3.73 | 0.3226
10.04 | 3.88 | 0.3238
10.08 | 4.16 | 0.325
10.12 | 4.63 | 0.326
10.16 | 4.69 | 0.3271
10.2 | 4.94 | 0.3281
10.24 | 5.3 | 0.3292
10.28 | 5.53 | 0.3304
10.32 | 5.68 | 0.3316
10.36 | 6.07 | 0.333
10.4 | 6.43 | 0.3347
10.44 | 6.98 | 0.3366
10.48 | 7.46 | 0.3388
10.52 | 7.93 | 0.3411
10.56 | 8.67 | 0.3433
10.6 | 9.1 | 0.3452
10.64 | 9.78 | 0.3473
10.68 | 10.33 | 0.3491
10.72 | 10.78 | 0.351
10.76 | 11.31 | 0.3526
10.8 | 11.66 | 0.3537
10.84 | 11.89 | 0.3549
10.88 | 12.29 | 0.356
10.92 | 12.6 | 0.357
10.96 | 12.84 | 0.3581
11 | 13.25 | 0.3591
11.04 | 13.36 | 0.3601
11.08 | 13.69 | 0.3613
11.12 | 14.13 | 0.3623
11.16 | 14.34 | 0.3634
11.2 | 14.66 | 0.3646
11.24 | 15.15 | 0.3659
11.28 | 15.4 | 0.3672
11.32 | 15.94 | 0.3684
11.36 | 16.13 | 0.3697
11.4 | 16.49 | 0.371
11.44 | 16.98 | 0.3722
11.48 | 17.28 | 0.3733
11.52 | 17.49 | 0.3743
11.56 | 17.93 | 0.3754
11.6 | 18.3 | 0.3766
11.64 | 18.67 | 0.3777
11.68 | 19.03 | 0.379
11.72 | 19.42 | 0.3801
11.76 | 19.79 | 0.3816
11.8 | 20.42 | 0.3834
11.84 | 20.84 | 0.3851
11.88 | 21.46 | 0.387
11.92 | 22.16 | 0.3892
11.96 | 22.81 | 0.3912
12 | 23.63 | 0.3934
12.04 | 24.27 | 0.3958
12.08 | 24.84 | 0.3974
12.12 | 25.42 | 0.399
12.16 | 25.81 | 0.4009
12.2 | 26.22 | 0.4022
12.24 | 26.53 | 0.4032
12.28 | 26.4 | 0.4038
12.32 | 26.84 | 0.4041
12.36 | 26.73 | 0.4047
12.4 | 27.1 | 0.4059
12.44 | 27.41 | 0.4068
12.48 | 27.6 | 0.4077
12.52 | 27.93 | 0.4088
12.56 | 28.06 | 0.4099
12.6 | 28.25 | 0.4109
12.64 | 28.54 | 0.4121
12.68 | 28.96 | 0.4132
12.72 | 29.1 | 0.4144
12.76 | 29.56 | 0.4155
12.8 | 29.77 | 0.4167
12.84 | 30.02 | 0.4178
12.88 | 30.42 | 0.4191
12.92 | 30.63 | 0.4202
12.96 | 30.72 | 0.4212
13 | 31.1 | 0.4222
13.04 | 31.26 | 0.4233
13.08 | 31.41 | 0.4243
13.12 | 31.78 | 0.4254
13.16 | 32 | 0.4265
13.2 | 32.25 | 0.4277
13.24 | 32.74 | 0.4292
13.28 | 33.07 | 0.431
13.32 | 33.56 | 0.4329
13.36 | 34.05 | 0.4351
13.4 | 34.71 | 0.4373
13.44 | 35.28 | 0.4395
13.48 | 35.68 | 0.4416
13.52 | 36.19 | 0.4435
13.56 | 36.67 | 0.4454
13.6 | 37.04 | 0.4469
13.64 | 37.39 | 0.4482
13.68 | 37.71 | 0.4493
13.72 | 37.88 | 0.4505
13.76 | 38.12 | 0.4514
13.8 | 38.43 | 0.4524
13.84 | 38.55 | 0.4535
13.88 | 38.8 | 0.4543
13.92 | 38.96 | 0.4554
13.96 | 39.12 | 0.4562
14 | 39.53 | 0.4573
14.04 | 39.74 | 0.4583
14.08 | 40.04 | 0.4594
14.12 | 40.39 | 0.4605
14.16 | 40.5 | 0.4617
14.2 | 41.05 | 0.4627
14.24 | 41.34 | 0.4639
14.28 | 41.54 | 0.4651
14.32 | 41.96 | 0.4662
14.36 | 42.25 | 0.4673
14.4 | 42.4 | 0.4684
14.44 | 42.84 | 0.4695
14.48 | 43.09 | 0.4705
14.52 | 43.31 | 0.4715
14.56 | 43.63 | 0.4725
14.6 | 43.9 | 0.4737
14.64 | 44.18 | 0.4748
14.68 | 44.6 | 0.476
14.72 | 44.92 | 0.4773
14.76 | 45.43 | 0.4789
14.8 | 45.92 | 0.4808
14.84 | 46.48 | 0.4828
14.88 | 47.32 | 0.485
14.92 | 47.92 | 0.4873
14.96 | 48.59 | 0.4894
15 | 49.28 | 0.4914
15.04 | 49.79 | 0.4933
15.08 | 50.34 | 0.4948
15.12 | 50.81 | 0.4961
15.16 | 51.03 | 0.4974
15.2 | 51.33 | 0.4984
15.24 | 51.73 | 0.4995
15.28 | 51.77 | 0.5004
15.32 | 52.15 | 0.5014
15.36 | 52.42 | 0.5023
15.4 | 52.72 | 0.5033
15.44 | 53.03 | 0.5043
15.48 | 53.22 | 0.5052
15.52 | 53.48 | 0.5062
15.56 | 53.97 | 0.5073
15.6 | 54.35 | 0.5083
15.64 | 54.61 | 0.5094
15.68 | 54.99 | 0.5105
15.72 | 55.35 | 0.5117
15.76 | 55.85 | 0.5128
15.8 | 56.16 | 0.5138
15.84 | 56.5 | 0.515
15.88 | 56.98 | 0.516
15.92 | 57.2 | 0.517
15.96 | 57.51 | 0.518
16 | 57.88 | 0.5189
16.04 | 58 | 0.5197
16.08 | 58.39 | 0.5208
16.12 | 58.91 | 0.5218
16.16 | 59.18 | 0.5231
16.2 | 60.02 | 0.5248
16.24 | 60.44 | 0.5261
16.28 | 61.14 | 0.5281
16.32 | 62.05 | 0.5305
16.36 | 63.06 | 0.5329
16.4 | 63.91 | 0.5351
16.44 | 64.83 | 0.5373
16.48 | 65.62 | 0.5395
16.52 | 66.25 | 0.5412
16.56 | 66.88 | 0.5428
16.6 | 67.16 | 0.544
16.64 | 67.51 | 0.545
16.68 | 67.91 | 0.5461
16.72 | 68.13 | 0.5472
16.76 | 69.14 | 0.5492
16.8 | 69.73 | 0.5501
16.84 | 69.63 | 0.551
16.88 | 70.18 | 0.552
16.92 | 70.63 | 0.5531
16.96 | 70.88 | 0.5541
17 | 71.33 | 0.5552
17.04 | 71.67 | 0.5563
17.08 | 72.17 | 0.5575
17.12 | 72.77 | 0.5588
17.16 | 73.11 | 0.56
17.2 | 73.7 | 0.5612
17.24 | 74.21 | 0.5623
17.28 | 74.53 | 0.5636
17.32 | 75.21 | 0.5647
17.36 | 75.52 | 0.5657
17.4 | 75.92 | 0.5668
17.44 | 76.33 | 0.5678
17.48 | 76.65 | 0.5689
17.52 | 77.16 | 0.5699
17.56 | 77.64 | 0.5712
17.6 | 78.09 | 0.5726
17.64 | 78.91 | 0.5744
17.68 | 79.75 | 0.5763
17.72 | 80.66 | 0.5784
17.76 | 81.83 | 0.5808
17.8 | 82.89 | 0.5832
17.84 | 83.8 | 0.5856
17.88 | 84.91 | 0.5878
17.92 | 85.66 | 0.5897
17.96 | 86.19 | 0.5913
18 | 86.72 | 0.5925
18.04 | 87.18 | 0.5938
18.08 | 87.47 | 0.5947
18.12 | 87.88 | 0.5957
18.16 | 88.2 | 0.5967
18.2 | 88.67 | 0.5978
18.24 | 89.13 | 0.5989
18.28 | 89.35 | 0.5999
18.32 | 89.98 | 0.601
18.36 | 90.47 | 0.602
18.4 | 91.02 | 0.6032
18.44 | 91.64 | 0.6043
18.48 | 92.28 | 0.6056
18.52 | 92.81 | 0.6069
18.56 | 93.52 | 0.608
18.6 | 94.05 | 0.6092
18.64 | 94.69 | 0.6105
18.68 | 95.19 | 0.6116
18.72 | 95.73 | 0.6128
18.76 | 96.44 | 0.6138
18.8 | 96.62 | 0.6148
18.84 | 97.15 | 0.6158
18.88 | 97.74 | 0.6169
18.92 | 98.33 | 0.6181
18.96 | 99 | 0.6193
19 | 99.72 | 0.6206
19.04 | 100.5 | 0.6222
19.08 | 101.7 | 0.624
19.12 | 103.25 | 0.6262
19.16 | 104.56 | 0.6284
19.2 | 106.25 | 0.6306
19.24 | 107.71 | 0.6328
19.28 | 109 | 0.6348
19.32 | 110.55 | 0.6368
19.36 | 111.76 | 0.6385
19.4 | 113.09 | 0.6402
19.44 | 113.95 | 0.6414
19.48 | 114.68 | 0.6425
19.52 | 115.38 | 0.6437
19.56 | 116.29 | 0.6449
19.6 | 117.04 | 0.6459
19.64 | 117.78 | 0.6469
19.68 | 118.49 | 0.6479
19.72 | 119.11 | 0.649
19.76 | 120.16 | 0.65
19.8 | 120.98 | 0.6512
19.84 | 121.81 | 0.6524
19.88 | 123 | 0.6537
19.92 | 124.04 | 0.655
19.96 | 125 | 0.6562
20 | 126.05 | 0.6575
20.04 | 127.12 | 0.6588
20.08 | 89.61 | 0.66
20.12 | 88.19 | 0.6613
20.16 | 88.77 | 0.6624
20.2 | 89.83 | 0.6634
20.24 | 91.02 | 0.6645
20.28 | 91.92 | 0.6655
20.32 | 93.05 | 0.6667
20.36 | 94.42 | 0.668
20.4 | 95.37 | 0.6691
20.44 | 85.06 | 0.6709
20.48 | 84.93 | 0.6725
20.52 | 79.2 | 0.6744
20.56 | 39.63 | 0.6767
20.6 | 40.97 | 0.6787
20.64 | 42.05 | 0.6807
20.68 | 41.53 | 0.6829
20.72 | 42.54 | 0.6849
20.76 | 43.7 | 0.6867
20.8 | 43.8 | 0.6883
20.84 | 44.5 | 0.6898
20.88 | 45.72 | 0.6913
20.92 | 46.25 | 0.6921
20.96 | 46.31 | 0.6923
21 | 46.26 | 0.6926
21.04 | 46.93 | 0.6938
21.08 | 47.35 | 0.6949
21.12 | 45.68 | 0.6958
21.16 | 42.82 | 0.6969
21.2 | 43.43 | 0.6978
21.24 | 44.05 | 0.6989
21.28 | 44.71 | 0.7
21.32 | 45.51 | 0.7012
21.36 | 46.27 | 0.7024
21.4 | 46.64 | 0.7035
21.44 | 47.4 | 0.7048
21.48 | 47.87 | 0.706
21.52 | 48.44 | 0.7072
21.56 | 49.29 | 0.7084
21.6 | 49.32 | 0.7094
21.64 | 49.86 | 0.7105
21.68 | 49.98 | 0.7114
21.72 | 50.42 | 0.7124
21.76 | 51.19 | 0.7134
21.8 | 51.75 | 0.7146
21.84 | 52.63 | 0.7158
21.88 | 53.6 | 0.7171
21.92 | 54.79 | 0.7189
21.96 | 56.23 | 0.7208
22 | 57.55 | 0.7226
22.04 | 58.75 | 0.7248
22.08 | 60.07 | 0.7269
22.12 | 61.49 | 0.729
22.16 | 62.42 | 0.7311
22.2 | 63.31 | 0.7328
22.24 | 64.06 | 0.7345
22.28 | 64.34 | 0.7359
22.32 | 64.81 | 0.7373
22.36 | 64.92 | 0.7383
22.4 | 65.12 | 0.7394
22.44 | 64.65 | 0.7402
22.48 | 64.92 | 0.7413
22.52 | 65.47 | 0.7423
22.56 | 65.75 | 0.7432
22.56 | 65.75 | 0.7432
52.13 | -0.62 | -0.0008
52.17 | -0.48 | -0.0008
52.21 | -0.5 | -0.0006
52.25 | -0.57 | -0.0002
52.29 | -0.43 | 0.0016
52.33 | -0.52 | 0.0043
52.37 | -0.55 | 0.006
52.41 | -0.45 | 0.008
52.45 | -0.47 | 0.0102
52.49 | -0.53 | 0.012
52.53 | -0.5 | 0.0136
52.57 | -0.55 | 0.015
52.61 | -0.41 | 0.0161
52.65 | -0.45 | 0.0173
52.69 | -0.63 | 0.0184
52.73 | -0.43 | 0.0193
52.77 | -0.46 | 0.0205
52.81 | -0.56 | 0.0215
52.85 | -0.51 | 0.0225
52.89 | -0.65 | 0.0235
52.93 | -0.67 | 0.0245
52.97 | -0.47 | 0.0255
53.01 | -0.64 | 0.0267
53.05 | -0.59 | 0.0279
53.09 | -0.44 | 0.029
53.13 | -0.63 | 0.0302
53.17 | -0.42 | 0.0314
53.21 | -0.54 | 0.0326
53.25 | -0.63 | 0.034
53.29 | -0.5 | 0.035
53.33 | -0.58 | 0.0363
53.37 | -0.5 | 0.0373
53.41 | -0.48 | 0.0384
53.45 | -0.55 | 0.0394
53.49 | -0.61 | 0.0404
53.53 | -0.44 | 0.0416
53.57 | -0.55 | 0.0427
53.61 | -0.65 | 0.0441
53.65 | -0.56 | 0.0454
53.69 | -0.67 | 0.0471
53.73 | -0.67 | 0.0491
53.77 | -0.72 | 0.0513
53.81 | -0.8 | 0.0535
53.85 | -0.6 | 0.0557
53.89 | -0.78 | 0.0578
53.93 | -0.81 | 0.0599
53.97 | -0.7 | 0.0616
54.01 | -0.71 | 0.0634
54.05 | -0.74 | 0.0648
54.09 | -0.65 | 0.0658
54.13 | -0.72 | 0.0671
54.17 | -0.62 | 0.0682
54.21 | -0.7 | 0.0692
54.25 | -0.73 | 0.0703
54.29 | -0.54 | 0.0712
54.33 | -0.79 | 0.0723
54.37 | -0.73 | 0.0734
54.41 | -0.58 | 0.0745
54.45 | -0.68 | 0.0758
54.49 | -0.63 | 0.077
54.53 | -0.58 | 0.0782
54.57 | -0.72 | 0.0794
54.61 | -0.65 | 0.0806
54.65 | -0.7 | 0.0819
54.69 | -0.73 | 0.0831
54.73 | -0.62 | 0.0844
54.77 | -0.59 | 0.0855
54.81 | -0.84 | 0.0865
54.85 | -0.78 | 0.0877
54.89 | -0.76 | 0.0888
54.93 | -0.7 | 0.09
54.97 | -0.73 | 0.0912
55.01 | -0.63 | 0.0922
55.05 | -0.68 | 0.094
55.09 | -0.59 | 0.0958
55.13 | -0.76 | 0.0974
55.17 | -0.66 | 0.0995
55.21 | -0.7 | 0.1016
55.25 | -0.73 | 0.1037
55.29 | -0.69 | 0.106
55.33 | -0.68 | 0.108
55.37 | -0.7 | 0.1101
55.41 | -0.58 | 0.1117
55.45 | -0.66 | 0.1131
55.49 | -0.54 | 0.1144
55.53 | -0.62 | 0.1152
55.57 | -0.52 | 0.1153
55.61 | -0.39 | 0.1158
55.65 | -0.5 | 0.1171
55.69 | -0.61 | 0.1181
55.73 | -0.4 | 0.1191
55.77 | -0.52 | 0.1201
55.81 | -0.48 | 0.1211
55.85 | -0.46 | 0.1222
55.89 | -0.55 | 0.1232
55.93 | -0.53 | 0.1244
55.97 | -0.54 | 0.1256
56.01 | -0.68 | 0.1266
56.05 | -0.58 | 0.1279
56.09 | -0.56 | 0.1291
56.13 | -0.57 | 0.1302
56.17 | -0.53 | 0.1315
56.21 | -0.59 | 0.1325
56.25 | -0.55 | 0.1335
56.29 | -0.46 | 0.1345
56.33 | -0.54 | 0.1355
56.37 | -0.66 | 0.1365
56.41 | -0.52 | 0.1376
56.45 | -0.51 | 0.1386
56.49 | -0.52 | 0.1399
56.53 | -0.43 | 0.1415
56.57 | -0.52 | 0.1434
56.61 | -0.53 | 0.1454
56.65 | -0.47 | 0.1475
56.69 | -0.56 | 0.1497
56.73 | -0.42 | 0.1518
56.77 | -0.58 | 0.1538
56.81 | -0.6 | 0.1558
56.85 | -0.33 | 0.1575
56.89 | -0.54 | 0.1589
56.93 | -0.57 | 0.1602
56.97 | -0.42 | 0.1613
57.01 | -0.53 | 0.1625
57.05 | -0.59 | 0.1633
57.09 | -0.53 | 0.1644
57.13 | -0.69 | 0.1654
57.17 | -0.52 | 0.1664
57.21 | -0.54 | 0.1673
57.25 | -0.68 | 0.1684
57.29 | -0.52 | 0.1694
57.33 | -0.7 | 0.1705
57.37 | -0.67 | 0.1716
57.41 | -0.59 | 0.1727
57.45 | -0.7 | 0.1739
57.49 | -0.57 | 0.175
57.53 | -0.63 | 0.1762
57.57 | -0.71 | 0.1772
57.61 | -0.55 | 0.1784
57.65 | -0.65 | 0.1795
57.69 | -0.71 | 0.1805
57.73 | -0.59 | 0.1815
57.77 | -0.6 | 0.1825
57.81 | -0.59 | 0.1835
57.85 | -0.62 | 0.1845
57.89 | -0.7 | 0.1857
57.93 | -0.62 | 0.187
57.97 | -0.68 | 0.1882
58.01 | -0.69 | 0.1897
58.05 | -0.65 | 0.1913
58.09 | -0.62 | 0.1931
58.13 | -0.76 | 0.1953
58.17 | -0.68 | 0.1974
58.21 | -0.62 | 0.1995
58.25 | -0.76 | 0.2016
58.29 | -0.67 | 0.2035
58.33 | -0.67 | 0.2053
58.37 | -0.84 | 0.2068
58.41 | -0.54 | 0.2081
58.45 | -0.73 | 0.2093
58.49 | -0.62 | 0.2104
58.53 | -0.58 | 0.2114
58.57 | -0.79 | 0.2124
58.61 | -0.69 | 0.2133
58.65 | -0.71 | 0.2143
58.69 | -0.72 | 0.2152
58.73 | -0.56 | 0.2163
58.77 | -0.63 | 0.2172
58.81 | -0.87 | 0.2184
58.85 | -0.7 | 0.2193
58.89 | -0.72 | 0.2205
58.93 | -0.71 | 0.2217
58.97 | -0.6 | 0.2228
59.01 | -0.72 | 0.2239
59.05 | -0.65 | 0.225
59.09 | -0.69 | 0.2262
59.13 | -0.77 | 0.2273
59.17 | -0.59 | 0.2283
59.21 | -0.7 | 0.2294
59.25 | -0.8 | 0.2302
59.29 | -0.64 | 0.2313
59.33 | -0.75 | 0.2321
59.37 | -0.67 | 0.2332
59.41 | -0.65 | 0.2342
59.45 | -0.72 | 0.2355
59.49 | -0.65 | 0.2371
59.53 | -0.64 | 0.2385
59.57 | -0.68 | 0.2406
59.61 | -0.59 | 0.2429
59.65 | -0.63 | 0.2453
59.69 | -0.7 | 0.2476
59.73 | -0.61 | 0.2497
59.77 | -0.74 | 0.2517
59.81 | -0.71 | 0.2535
59.85 | -0.62 | 0.2549
59.89 | -0.68 | 0.2562
59.93 | -0.65 | 0.2573
59.97 | -0.59 | 0.2583
60.01 | -0.69 | 0.2593
60.05 | -0.46 | 0.2614
60.09 | -0.43 | 0.2623
60.13 | -0.57 | 0.2631
60.17 | -0.42 | 0.2642
60.21 | -0.45 | 0.2652
60.25 | -0.49 | 0.2664
60.29 | -0.5 | 0.2676
60.33 | -0.4 | 0.2686
60.37 | -0.49 | 0.2699
60.41 | -0.39 | 0.271
60.45 | -0.48 | 0.2722
60.49 | -0.52 | 0.2735
60.53 | -0.48 | 0.2747
60.57 | -0.68 | 0.2759
60.61 | -0.46 | 0.2771
60.65 | -0.39 | 0.2781
60.69 | -0.5 | 0.2792
60.73 | -0.36 | 0.2801
60.77 | -0.4 | 0.2812
60.81 | -0.49 | 0.2823
60.85 | -0.47 | 0.2835
60.89 | -0.56 | 0.2849
60.93 | -0.55 | 0.2864
60.97 | -0.38 | 0.2882
61.01 | -0.6 | 0.2904
61.05 | -0.47 | 0.2926
61.09 | -0.51 | 0.295
61.13 | -0.61 | 0.2973
61.17 | -0.4 | 0.2996
61.21 | -0.53 | 0.3015
61.25 | -0.57 | 0.3032
61.29 | -0.54 | 0.3045
61.33 | -0.47 | 0.3058
61.37 | -0.5 | 0.3068
61.41 | -0.47 | 0.3078
61.45 | -0.66 | 0.3089
61.49 | -0.47 | 0.31
61.53 | -0.5 | 0.3109
61.57 | -0.57 | 0.312
61.61 | -0.61 | 0.3129
61.65 | -0.53 | 0.3142
61.69 | -0.72 | 0.3153
61.73 | -0.51 | 0.3164
61.77 | -0.52 | 0.3177
61.81 | -0.64 | 0.3188
61.85 | -0.44 | 0.3201
61.89 | -0.58 | 0.3214
61.93 | -0.61 | 0.3226
61.97 | -0.53 | 0.3238
62.01 | -0.62 | 0.325
62.05 | -0.51 | 0.326
62.09 | -0.53 | 0.3271
62.13 | -0.65 | 0.3281
62.17 | -0.46 | 0.3292
62.21 | -0.46 | 0.3304
62.25 | -0.66 | 0.3317
62.29 | -0.58 | 0.333
62.33 | -0.64 | 0.3347
62.37 | -0.68 | 0.3365
62.41 | -0.76 | 0.3387
62.45 | -0.84 | 0.3409
62.49 | -0.7 | 0.3432
62.53 | -0.72 | 0.3454
62.57 | -0.88 | 0.3472
62.61 | -0.76 | 0.349
62.65 | -0.67 | 0.3511
62.69 | -0.74 | 0.3524
62.73 | -0.71 | 0.3537
62.77 | -0.72 | 0.3548
62.81 | -0.7 | 0.356
62.85 | -0.56 | 0.357
62.89 | -0.64 | 0.3581
62.93 | -0.59 | 0.3591
62.97 | -0.6 | 0.3601
63.01 | -0.81 | 0.3611
63.05 | -0.69 | 0.3623
63.09 | -0.75 | 0.3634
63.13 | -0.82 | 0.3646
63.17 | -0.55 | 0.3659
63.21 | -0.69 | 0.3672
63.25 | -0.73 | 0.3684
63.29 | -0.7 | 0.3697
63.33 | -0.73 | 0.371
63.37 | -0.74 | 0.3722
63.41 | -0.54 | 0.3733
63.45 | -0.66 | 0.3743
63.49 | -0.72 | 0.3754
63.53 | -0.62 | 0.3767
63.57 | -0.72 | 0.3777
63.61 | -0.64 | 0.379
63.65 | -0.66 | 0.3802
63.69 | -0.68 | 0.3816
63.73 | -0.6 | 0.3835
63.77 | -0.71 | 0.3853
63.81 | -0.67 | 0.3871
63.85 | -0.61 | 0.3892
63.89 | -0.72 | 0.3914
63.93 | -0.69 | 0.3935
63.97 | -0.65 | 0.3956
64.01 | -0.75 | 0.3975
64.05 | -0.6 | 0.3994
64.09 | -0.73 | 0.4009
64.13 | -0.65 | 0.4021
64.17 | -0.6 | 0.4032
64.21 | -0.66 | 0.4037
64.25 | -0.61 | 0.4039
64.29 | -0.49 | 0.4049
64.33 | -0.52 | 0.406
64.37 | -0.57 | 0.4068
64.41 | -0.47 | 0.4079
64.45 | -0.62 | 0.4088
64.49 | -0.62 | 0.41
64.53 | -0.58 | 0.4111
64.57 | -0.64 | 0.4121
64.61 | -0.56 | 0.4133
64.65 | -0.59 | 0.4144
64.69 | -0.58 | 0.4155
64.73 | -0.56 | 0.4167
64.77 | -0.6 | 0.4179
64.81 | -0.62 | 0.4191
64.85 | -0.53 | 0.4202
64.89 | -0.65 | 0.4213
64.93 | -0.53 | 0.4222
64.97 | -0.46 | 0.4233
65.01 | -0.7 | 0.4243
65.05 | -0.58 | 0.4254
65.09 | -0.55 | 0.4266
65.13 | -0.62 | 0.4277
65.17 | -0.58 | 0.4291
65.21 | -0.6 | 0.4309
65.25 | -0.52 | 0.433
65.29 | -0.5 | 0.4351
65.33 | -0.59 | 0.4373
65.37 | -0.64 | 0.4395
65.41 | -0.56 | 0.4416
65.45 | -0.63 | 0.4435
65.49 | -0.48 | 0.4454
65.53 | -0.43 | 0.4468
65.57 | -0.65 | 0.4482
65.61 | -0.5 | 0.4493
65.65 | -0.55 | 0.4505
65.69 | -0.69 | 0.4514
65.73 | -0.63 | 0.4524
65.77 | -0.64 | 0.4534
65.81 | -0.56 | 0.4543
65.85 | -0.61 | 0.4553
65.89 | -0.73 | 0.4562
65.93 | -0.63 | 0.4573
65.97 | -0.59 | 0.4583
66.01 | -0.71 | 0.4594
66.05 | -0.57 | 0.4605
66.09 | -0.68 | 0.4617
66.13 | -0.52 | 0.4627
66.17 | -0.67 | 0.4639
66.21 | -0.69 | 0.4651
66.25 | -0.7 | 0.4662
66.29 | -0.61 | 0.4674
66.33 | -0.73 | 0.4684
66.37 | -0.63 | 0.4695
66.41 | -0.57 | 0.4706
66.45 | -0.64 | 0.4714
66.49 | -0.56 | 0.4725
66.53 | -0.61 | 0.4736
66.57 | -0.65 | 0.4749
66.61 | -0.6 | 0.476
66.65 | -0.72 | 0.4773
66.69 | -0.67 | 0.479
66.73 | -0.66 | 0.4808
66.77 | -0.65 | 0.4828
66.81 | -0.71 | 0.485
66.85 | -0.71 | 0.4872
66.89 | -0.72 | 0.4894
66.93 | -0.7 | 0.4914
66.97 | -0.71 | 0.4932
67.01 | -0.85 | 0.4948
67.05 | -0.72 | 0.4961
67.09 | -0.65 | 0.4972
67.13 | -0.71 | 0.4984
67.17 | -0.7 | 0.4995
67.21 | -0.76 | 0.5005
67.25 | -0.76 | 0.5014
67.29 | -0.6 | 0.5024
67.33 | -0.73 | 0.5033
67.37 | -0.8 | 0.5043
67.41 | -0.69 | 0.5053
67.45 | -0.8 | 0.5062
67.49 | -0.65 | 0.5074
67.53 | -0.6 | 0.5083
67.57 | -0.78 | 0.5096
67.61 | -0.64 | 0.5106
67.65 | -0.68 | 0.5117
67.69 | -0.8 | 0.5129
67.73 | -0.65 | 0.514
67.77 | -0.72 | 0.5151
67.81 | -0.7 | 0.5161
67.85 | -0.75 | 0.5172
67.89 | -0.8 | 0.518
67.93 | -0.77 | 0.519
67.97 | -0.6 | 0.5199
68.01 | -0.75 | 0.5209
68.05 | -0.68 | 0.522
68.09 | -0.71 | 0.5231
68.13 | -0.59 | 0.5248
68.17 | -0.52 | 0.5261
68.21 | -0.68 | 0.5281
68.25 | -0.71 | 0.5305
68.29 | -0.74 | 0.5329
68.33 | -0.74 | 0.5352
68.37 | -0.64 | 0.5374
68.41 | -0.64 | 0.5395
68.45 | -0.75 | 0.5414
68.49 | -0.65 | 0.5428
68.53 | -0.67 | 0.544
68.57 | -0.69 | 0.5451
68.61 | -0.51 | 0.5461
68.65 | -0.64 | 0.5474
68.69 | -0.54 | 0.5494
68.73 | -0.41 | 0.5501
68.77 | -0.54 | 0.5511
68.81 | -0.5 | 0.5521
68.85 | -0.32 | 0.5531
68.89 | -0.52 | 0.5541
68.93 | -0.56 | 0.5554
68.97 | -0.4 | 0.5564
69.01 | -0.59 | 0.5577
69.05 | -0.46 | 0.5589
69.09 | -0.54 | 0.56
69.13 | -0.59 | 0.5613
69.17 | -0.48 | 0.5625
69.21 | -0.49 | 0.5636
69.25 | -0.51 | 0.5647
69.29 | -0.47 | 0.5657
69.33 | -0.6 | 0.5668
69.37 | -0.47 | 0.5678
69.41 | -0.45 | 0.5689
69.45 | -0.47 | 0.57
69.49 | -0.53 | 0.5713
69.53 | -0.39 | 0.5727
69.57 | -0.61 | 0.5745
69.61 | -0.43 | 0.5764
69.65 | -0.53 | 0.5786
69.69 | -0.2 | 0.5809
69.73 | 0.05 | 0.5833
69.77 | 0.24 | 0.5857
69.81 | 0.41 | 0.5879
69.85 | 0.64 | 0.5898
69.89 | 0.78 | 0.5913
69.93 | 1 | 0.5926
69.97 | 1.18 | 0.5938
70.01 | 1.27 | 0.5948
70.05 | 1.47 | 0.5958
70.09 | 1.53 | 0.597
70.13 | 1.72 | 0.598
70.17 | 1.84 | 0.5989
70.21 | 1.89 | 0.5999
70.25 | 2.1 | 0.601
70.29 | 2.44 | 0.6021
70.33 | 2.59 | 0.6033
70.37 | 2.97 | 0.6045
70.41 | 3.31 | 0.6057
70.45 | 3.5 | 0.6069
70.49 | 3.92 | 0.6081
70.53 | 4.26 | 0.6094
70.57 | 4.63 | 0.6106
70.61 | 5.01 | 0.6117
70.65 | 5.25 | 0.6128
70.69 | 5.77 | 0.6138
70.73 | 6.13 | 0.6149
70.77 | 6.38 | 0.6159
70.81 | 6.7 | 0.617
70.85 | 7.25 | 0.6181
70.89 | 7.43 | 0.6193
70.93 | 8.02 | 0.6208
70.97 | 8.59 | 0.6223
71.01 | 9.19 | 0.6242
71.05 | 10.14 | 0.6263
71.09 | 10.94 | 0.6285
71.13 | 11.78 | 0.6307
71.17 | 12.73 | 0.6329
71.21 | 13.55 | 0.635
71.25 | 14.66 | 0.6373
71.29 | 15.63 | 0.6389
71.33 | 16.06 | 0.6402
71.37 | 16.78 | 0.6415
71.41 | 17.36 | 0.6426
71.45 | 17.58 | 0.6438
71.49 | 18.26 | 0.6449
71.53 | 18.75 | 0.6459
71.57 | 19.15 | 0.647
71.61 | 19.82 | 0.6479
71.65 | 20.13 | 0.649
71.69 | 20.73 | 0.6501
71.73 | 21.36 | 0.6513
71.77 | 21.82 | 0.6524
71.81 | 22.51 | 0.6537
71.85 | 23.11 | 0.655
71.89 | 23.65 | 0.6562
71.93 | 24.35 | 0.6575
71.97 | 24.96 | 0.6588
72.01 | 25.37 | 0.66
72.05 | 25.86 | 0.6611
72.09 | 26.24 | 0.6622
72.13 | 26.58 | 0.6634
72.17 | 27.15 | 0.6645
72.21 | 27.47 | 0.6656
72.25 | 27.96 | 0.6667
72.29 | 28.39 | 0.6679
72.33 | 28.71 | 0.6691
72.37 | 29.43 | 0.6708
72.41 | 30.23 | 0.6724
72.45 | 30.8 | 0.6742
72.49 | 31.66 | 0.6763
72.53 | 32.66 | 0.6784
72.57 | 33.32 | 0.6804
72.61 | 34.51 | 0.6825
72.65 | 35.35 | 0.6846
72.69 | 36.05 | 0.6865
72.73 | 36.72 | 0.6879
72.77 | 37.28 | 0.6896
72.81 | 37.88 | 0.691
72.85 | 38.28 | 0.6919
72.89 | 38.29 | 0.6923
72.93 | 38.45 | 0.6925
72.97 | 38.69 | 0.6936
73.01 | 39.29 | 0.6947
73.05 | 39.78 | 0.6955
73.09 | 40.33 | 0.6967
73.13 | 40.66 | 0.6976
73.17 | 41.11 | 0.6987
73.21 | 41.64 | 0.6998
73.25 | 42.17 | 0.701
73.29 | 42.78 | 0.7021
73.33 | 43.24 | 0.7033
73.37 | 43.88 | 0.7045
73.41 | 44.5 | 0.7057
73.45 | 44.93 | 0.7069
73.49 | 45.69 | 0.7081
73.53 | 46.09 | 0.7092
73.57 | 46.48 | 0.7103
73.61 | 46.94 | 0.7112
73.65 | 47.22 | 0.7122
73.69 | 47.8 | 0.7132
73.73 | 48.31 | 0.7144
73.77 | 48.73 | 0.7155
73.81 | 49.46 | 0.7168
73.85 | 50.21 | 0.7184
73.89 | 51.32 | 0.7204
73.93 | 52.22 | 0.7222
73.97 | 53.31 | 0.7243
74.01 | 54.28 | 0.7264
74.05 | 55.55 | 0.7285
74.09 | 55.77 | 0.7305
74.13 | 56.44 | 0.7324
74.17 | 57.18 | 0.7341
74.21 | 57.83 | 0.7356
74.25 | 58.27 | 0.7369
74.29 | 58.82 | 0.738
74.33 | 59.2 | 0.7391
74.37 | 59.66 | 0.74
74.41 | 59.97 | 0.7411
74.45 | 60.47 | 0.742
74.49 | 61.02 | 0.743
74.53 | 61.37 | 0.7439
74.57 | 61.94 | 0.7449
74.61 | 62.4 | 0.7459
74.65 | 63.03 | 0.747
74.69 | 63.64 | 0.748
74.73 | 64.33 | 0.7491
74.77 | 64.81 | 0.7503
74.81 | 65.68 | 0.7514
74.85 | 66.28 | 0.7526
74.89 | 65.92 | 0.7537
74.93 | 66.64 | 0.755
74.97 | 67.24 | 0.7561
75.01 | 67.45 | 0.7571
75.05 | 68.15 | 0.7582
75.09 | 68.35 | 0.7591
75.13 | 68.7 | 0.7603
75.17 | 69.15 | 0.7611
75.21 | 69.73 | 0.7626
75.25 | 70.3 | 0.7637
75.29 | 71.08 | 0.7649
75.33 | 71.74 | 0.7663
75.37 | 72.82 | 0.7679
75.41 | 73.99 | 0.7699
75.45 | 75.14 | 0.7719
75.49 | 76.27 | 0.774
75.53 | 77.59 | 0.7761
75.57 | 78.73 | 0.7782
75.61 | 79.98 | 0.7801
75.65 | 80.78 | 0.7818
75.69 | 81.59 | 0.7833
75.73 | 82.28 | 0.7845
75.77 | 82.4 | 0.7856
75.81 | 82.92 | 0.7867
75.85 | 83.37 | 0.7877
75.89 | 83.55 | 0.7888
75.93 | 83.9 | 0.7898
75.97 | 84.16 | 0.7907
76.01 | 84.52 | 0.7916
76.05 | 84.99 | 0.7926
76.09 | 85.44 | 0.7936
76.13 | 85.92 | 0.7946
76.17 | 86.48 | 0.7956
76.21 | 86.88 | 0.7968
76.25 | 87.76 | 0.7978
76.29 | 87.05 | 0.7989
76.33 | 87.17 | 0.8002
76.37 | 87.79 | 0.8012
76.41 | 88.33 | 0.8023
76.45 | 88.82 | 0.8035
76.49 | 89.61 | 0.8046
76.53 | 89.91 | 0.8054
76.57 | 90.28 | 0.8064
76.61 | 90.79 | 0.8073
76.65 | 91.19 | 0.8084
76.69 | 91.8 | 0.8093
76.73 | 92.56 | 0.8105
76.77 | 93.29 | 0.8118
76.81 | 94.42 | 0.8133
76.85 | 95.64 | 0.8151
76.89 | 97.07 | 0.8174
76.93 | 99.25 | 0.8198
76.97 | 100.98 | 0.8221
77.01 | 101.21 | 0.8243
77.05 | 101.9 | 0.8265
77.09 | 103.31 | 0.8284
77.13 | 104.26 | 0.83
77.17 | 104.18 | 0.8314
77.21 | 104.16 | 0.8324
77.25 | 104.39 | 0.8335
77.29 | 104.82 | 0.8346
77.33 | 105.14 | 0.8358
77.37 | 106.73 | 0.8377
77.41 | 107.12 | 0.8386
77.45 | 107.07 | 0.8394
77.49 | 107.63 | 0.8405
77.53 | 108.18 | 0.8415
77.57 | 108.8 | 0.8426
77.61 | 109.5 | 0.8438
77.65 | 110.26 | 0.845
77.69 | 111.06 | 0.8462
77.73 | 111.86 | 0.8472
77.77 | 112.68 | 0.8485
77.81 | 113.58 | 0.8497
77.85 | 114.47 | 0.851
77.89 | 115.02 | 0.8521
77.93 | 115.7 | 0.8532
77.97 | 116.41 | 0.8544
78.01 | 116.91 | 0.8554
78.05 | 117.68 | 0.8564
78.09 | 118 | 0.8576
78.13 | 118.8 | 0.8587
78.17 | 119.49 | 0.86
78.21 | 120.47 | 0.8616
78.25 | 121.63 | 0.8632
78.29 | 123.02 | 0.8654
78.33 | 124.79 | 0.8676
78.37 | 126.87 | 0.8701
78.41 | 120.76 | 0.8725
78.45 | 116.54 | 0.8749
78.49 | 116.59 | 0.8769
78.53 | 61.25 | 0.879
78.57 | 62.08 | 0.8802
78.61 | 62.72 | 0.8814
78.65 | 63.51 | 0.8825
78.69 | 64.27 | 0.8833
78.73 | 65.05 | 0.8844
78.77 | 65.95 | 0.8855
78.81 | 66.66 | 0.8865
78.85 | 66.86 | 0.8875
78.89 | 67.65 | 0.8886
78.93 | 68.52 | 0.8895
78.97 | 69.46 | 0.8907
79.01 | 69.97 | 0.8917
79.05 | 70.95 | 0.893
79.09 | 71.45 | 0.8942
79.13 | 72.38 | 0.8953
79.17 | 73.32 | 0.8966
79.21 | 73.6 | 0.8979
79.25 | 61.31 | 0.8991
79.29 | 62.36 | 0.9002
79.33 | 63.13 | 0.9012
79.37 | 64.19 | 0.9023
79.41 | 65.15 | 0.9033
79.45 | 65.71 | 0.9044
79.49 | 66.82 | 0.9055
79.53 | 67.48 | 0.9067
79.57 | 68.37 | 0.908
79.61 | 69.45 | 0.9094
79.65 | 70.51 | 0.911
79.69 | 71.84 | 0.9129
79.73 | 64.9 | 0.9153
79.77 | 65.36 | 0.9177
79.81 | 65.25 | 0.9199
79.85 | 65.34 | 0.9221
79.89 | 66.66 | 0.9242
79.93 | 67.88 | 0.9259
79.97 | 69.11 | 0.9279
80.01 | 69.99 | 0.9291
80.05 | 68.66 | 0.9302
80.09 | 68.87 | 0.9315
80.13 | 69.17 | 0.9326
80.17 | 69.67 | 0.9335
80.21 | 69.31 | 0.9346
80.25 | 69.75 | 0.9356
80.29 | 69.83 | 0.9367
80.33 | 70.42 | 0.9377
80.37 | 71.37 | 0.9388
80.41 | 72.18 | 0.94
80.45 | 72.99 | 0.9411
80.49 | 73.91 | 0.9424
80.53 | 74.66 | 0.9436
80.57 | 75.16 | 0.9449
80.61 | 76.09 | 0.9462
80.65 | 76.57 | 0.9474
80.69 | 67.83 | 0.9486
80.73 | -0.71 | 0.95
80.77 | -0.92 | 0.951
80.81 | -0.7 | 0.9521
80.85 | -0.77 | 0.9531
80.89 | -0.8 | 0.9542
80.93 | -0.86 | 0.9554
80.97 | -0.67 | 0.9566
81.01 | -0.89 | 0.9582
81.05 | -0.74 | 0.9599
81.09 | -0.84 | 0.9616
81.13 | -0.77 | 0.9637
81.17 | -0.78 | 0.9657
81.21 | -0.73 | 0.9679
81.25 | -0.77 | 0.9702
81.29 | -0.73 | 0.9726
81.33 | -0.8 | 0.9745
81.37 | -0.67 | 0.9758
81.41 | -0.67 | 0.9773
81.45 | -0.68 | 0.9786
81.49 | -0.62 | 0.9797
81.53 | -0.72 | 0.9803
81.57 | -0.55 | 0.9808
81.61 | -0.47 | 0.9814
81.65 | -0.56 | 0.9825
81.69 | -0.5 | 0.9835
81.73 | -0.45 | 0.9845
81.77 | -0.74 | 0.9855
81.81 | -0.63 | 0.9867
81.85 | -0.48 | 0.9877
81.89 | -0.66 | 0.9889
81.93 | -0.52 | 0.9901
81.97 | -0.58 | 0.9912
82.01 | -0.65 | 0.9924
82.05 | -0.47 | 0.9935
82.09 | -0.63 | 0.9947
82.13 | -0.7 | 0.9958
82.17 | -0.54 | 0.9968
82.21 | -0.64 | 0.9979
82.25 | -0.63 | 0.9989
82.29 | -0.5 | 0.9999
82.33 | -0.62 | 1.0009
82.37 | -0.52 | 1.002
82.41 | -0.56 | 1.0032
82.45 | -0.6 | 1.0045
82.49 | -0.65 | 1.0063
82.53 | -0.6 | 1.0082
82.57 | -0.58 | 1.0101
82.61 | -0.6 | 1.0122
82.65 | -0.61 | 1.0144
82.69 | -0.63 | 1.0165
82.73 | -0.59 | 1.0186
82.77 | -0.76 | 1.0205
82.81 | -0.65 | 1.022
82.85 | -0.46 | 1.0235
82.89 | -0.59 | 1.0247
82.93 | -0.46 | 1.0258
82.97 | -0.53 | 1.0269
83.01 | -0.66 | 1.0278
83.05 | -0.64 | 1.0289
83.09 | -0.75 | 1.0298
83.13 | -0.68 | 1.0308
83.17 | -0.53 | 1.0317
83.21 | -0.73 | 1.0328
83.25 | -0.77 | 1.0337
83.29 | -0.62 | 1.0348
83.33 | -0.66 | 1.036
83.37 | -0.65 | 1.0371
83.41 | -0.65 | 1.0382
83.45 | -0.71 | 1.0393
83.49 | -0.66 | 1.0405
83.53 | -0.7 | 1.0417
83.57 | -0.63 | 1.0428
83.61 | -0.65 | 1.0439
83.65 | -0.7 | 1.0449
83.69 | -0.65 | 1.0459
83.73 | -0.63 | 1.0468
83.77 | -0.76 | 1.0479
83.81 | -0.8 | 1.0492
83.85 | -0.67 | 1.0502
83.89 | -0.81 | 1.0513
83.93 | -0.71 | 1.0525
83.97 | -0.81 | 1.054
84.01 | -0.73 | 1.0557
84.05 | -0.72 | 1.0576
84.09 | -0.84 | 1.0598
84.13 | -0.85 | 1.062
84.17 | -0.73 | 1.064
84.21 | -0.8 | 1.066
84.25 | -0.76 | 1.0681
84.29 | -0.82 | 1.0698
84.33 | -0.86 | 1.0712
84.37 | -0.74 | 1.0726
84.41 | -0.72 | 1.0736
84.45 | -0.71 | 1.0747
84.49 | -0.65 | 1.0757
84.52 | -0.72 | 1.0765

## Metadata
Field | Value
Phial number | 19
Batch | A
Thickness_mm
Width_mm
Speed_mm_per_min | 2
Breaking_mode | BE