## Data
Time_s | Load_N | Extension_mm
0.2 | -1.48 | 0
0.28 | -1.51 | 0.0002
0.36 | -1.54 | 0.0013
0.44 | -1.58 | 0.0021
0.52 | -1.27 | 0.0032
0.6 | -1.52 | 0.0049
0.68 | -1.57 | 0.0061
0.76 | -1.47 | 0.0078
0.84 | -1.43 | 0.0099
0.92 | -1.52 | 0.0116
1 | -1.53 | 0.0137
1.08 | -1.47 | 0.0158
1.16 | -1.54 | 0.0181
1.24 | -1.53 | 0.0198
1.32 | -1.55 | 0.0215
1.4 | -1.41 | 0.023
1.48 | -1.39 | 0.0245
1.56 | -1.52 | 0.0257
1.64 | -1.4 | 0.0266
1.72 | -1.47 | 0.027
1.8 | -1.36 | 0.0283
1.88 | -1.3 | 0.0291
1.96 | -1.23 | 0.03
2.04 | -1.33 | 0.0302
2.12 | -1.35 | 0.0312
2.2 | -1.38 | 0.0323
2.28 | -1.29 | 0.0333
2.36 | -1.3 | 0.0344
2.44 | -1.29 | 0.0357
2.52 | -1.27 | 0.0367
2.6 | -1.34 | 0.0378
2.68 | -1.46 | 0.039
2.76 | -1.37 | 0.0401
2.84 | -1.24 | 0.0411
2.92 | -1.5 | 0.0424
3 | -1.39 | 0.0433
3.08 | -1.32 | 0.0445
3.16 | -1.24 | 0.0454
3.24 | -1.32 | 0.0464
3.32 | -1.38 | 0.0475
3.4 | -1.32 | 0.0483
3.48 | -1.22 | 0.0496
3.56 | -1.35 | 0.0509
3.64 | -1.24 | 0.0523
3.72 | -1.27 | 0.054
3.8 | -1.35 | 0.0557
3.88 | -1.44 | 0.0578
3.96 | -1.31 | 0.0599
4.04 | -1.42 | 0.0618
4.12 | -1.32 | 0.0639
4.2 | -1.31 | 0.0658
4.28 | -1.19 | 0.0675
4.36 | -1.36 | 0.069
4.44 | -1.36 | 0.0705
4.52 | -1.21 | 0.0717
4.6 | -1.38 | 0.0728
4.68 | -1.36 | 0.0739
4.76 | -1.23 | 0.0749
4.84 | -1.34 | 0.0758
4.92 | -1.44 | 0.0768
5 | -1.45 | 0.0779
5.08 | -1.35 | 0.0787
5.16 | -1.43 | 0.0798
5.24 | -1.42 | 0.0808
5.32 | -1.37 | 0.0819
5.4 | -1.45 | 0.0831
5.48 | -1.41 | 0.0842
5.56 | -1.54 | 0.0852
5.64 | -1.41 | 0.0865
5.72 | -1.24 | 0.0876
5.8 | -1.52 | 0.0888
5.88 | -1.5 | 0.0899
5.96 | -1.38 | 0.0909
6.04 | -1.36 | 0.092
6.12 | -1.54 | 0.0931
6.2 | -1.39 | 0.0939
6.28 | -1.36 | 0.095
6.36 | -1.41 | 0.0962
6.44 | -1.58 | 0.0973
6.52 | -1.39 | 0.0985
6.6 | -1.58 | 0.0998
6.68 | -1.45 | 0.1015
6.76 | -1.53 | 0.103
6.84 | -1.58 | 0.1051
6.92 | -1.47 | 0.1072
7 | -1.54 | 0.1093
7.08 | -1.54 | 0.1112
7.16 | -1.39 | 0.1133
7.24 | -1.56 | 0.115
7.32 | -1.56 | 0.1167
7.4 | -1.35 | 0.1182
7.48 | -1.47 | 0.1194
7.56 | -1.5 | 0.1207
7.64 | -1.49 | 0.1218
7.72 | -1.54 | 0.1226
7.8 | -1.49 | 0.1237
7.88 | -1.47 | 0.1247
7.96 | -1.45 | 0.1256
8.04 | -1.54 | 0.1266
8.12 | -1.53 | 0.1277
8.2 | -1.42 | 0.1285
8.28 | -1.48 | 0.1296
8.36 | -1.47 | 0.1306
8.44 | -1.51 | 0.1319
8.52 | -1.43 | 0.1329
8.6 | -1.48 | 0.134
8.68 | -1.62 | 0.1353
8.76 | -1.47 | 0.1363
8.84 | -1.43 | 0.1376
8.92 | -1.64 | 0.1386
9 | -1.65 | 0.1395
9.08 | -1.51 | 0.1405
9.16 | -1.46 | 0.1414
9.24 | -1.45 | 0.1424
9.32 | -1.35 | 0.1433
9.4 | -1.45 | 0.1443
9.48 | -1.58 | 0.1456
9.56 | -1.52 | 0.1471
9.64 | -1.46 | 0.1483
9.72 | -1.43 | 0.15
9.8 | -1.57 | 0.1524
9.88 | -1.36 | 0.1545
9.96 | -1.43 | 0.1568
10.04 | -1.38 | 0.1589
10.12 | -1.46 | 0.161
10.2 | -1.36 | 0.1627
10.28 | -1.32 | 0.1646
10.36 | -1.5 | 0.1659
10.44 | -1.54 | 0.1671
10.52 | -1.45 | 0.1684
10.6 | -1.37 | 0.1694
10.68 | -1.49 | 0.1705
10.76 | -1.3 | 0.1722
10.84 | -1.17 | 0.173
10.92 | -1.34 | 0.1741
11 | -1.24 | 0.1756
11.08 | -1.23 | 0.1764
11.16 | -1.21 | 0.1777
11.24 | -1.26 | 0.1787
11.32 | -1.23 | 0.18
11.4 | -1.19 | 0.1813
11.48 | -1.32 | 0.1823
11.56 | -1.41 | 0.1836
11.64 | -1.32 | 0.1848
11.72 | -1.36 | 0.1861
11.8 | -1.33 | 0.1872
11.88 | -1.45 | 0.1884
11.96 | -1.34 | 0.1895
12.04 | -1.3 | 0.1905
12.12 | -1.25 | 0.1916
12.2 | -1.26 | 0.1927
12.28 | -1.24 | 0.1937
12.36 | -1.28 | 0.195
12.44 | -1.25 | 0.1967
12.52 | -1.27 | 0.1981
12.6 | -1.22 | 0.2
12.68 | -1.44 | 0.2024
12.76 | -1.3 | 0.2047
12.84 | -1.31 | 0.207
12.92 | -1.43 | 0.2091
13 | -1.33 | 0.2114
13.08 | -1.34 | 0.2131
13.16 | -1.44 | 0.2146
13.24 | -1.23 | 0.2161
13.32 | -1.42 | 0.2171
13.4 | -1.16 | 0.2184
13.48 | -1.17 | 0.2192
13.56 | -1.33 | 0.2203
13.64 | -1.36 | 0.2214
13.72 | -1.32 | 0.2224
13.8 | -1.32 | 0.2235
13.88 | -1.43 | 0.2245
13.96 | -1.4 | 0.2256
14.04 | -1.27 | 0.2268
14.12 | -1.37 | 0.2281
14.2 | -1.43 | 0.2292
14.28 | -1.4 | 0.2306
14.36 | -1.4 | 0.2317
14.44 | -1.48 | 0.233
14.52 | -1.41 | 0.2342
14.6 | -1.31 | 0.2355
14.68 | -1.45 | 0.2365
14.76 | -1.29 | 0.2376
14.84 | -1.13 | 0.2387
14.92 | -1.34 | 0.2397
15 | -1.45 | 0.241
15.08 | -1.28 | 0.2422
15.16 | -1.41 | 0.2435
15.24 | -1.53 | 0.245
15.32 | -1.56 | 0.2469
15.4 | -1.43 | 0.2488
15.48 | -1.5 | 0.2509
15.56 | -1.52 | 0.2532
15.64 | -1.52 | 0.2553
15.72 | -1.49 | 0.2574
15.8 | -1.51 | 0.2595
15.88 | -1.53 | 0.2612
15.96 | -1.52 | 0.2627
16.04 | -1.37 | 0.264
16.12 | -1.48 | 0.2652
16.2 | -1.46 | 0.2663
16.28 | -1.3 | 0.2674
16.36 | -1.5 | 0.2684
16.44 | -1.63 | 0.2695
16.52 | -1.38 | 0.2705
16.6 | -1.31 | 0.2716
16.68 | -1.53 | 0.2726
16.76 | -1.58 | 0.2739
16.84 | -1.38 | 0.2752
16.92 | -1.52 | 0.2762
17 | -1.49 | 0.2777
17.08 | -1.54 | 0.2787
17.16 | -1.4 | 0.2802
17.24 | -1.57 | 0.2815
17.32 | -1.49 | 0.2828
17.4 | -1.56 | 0.2838
17.48 | -1.46 | 0.2851
17.56 | -1.55 | 0.2861
17.64 | -1.61 | 0.2872
17.72 | -1.48 | 0.2882
17.8 | -1.42 | 0.2895
17.88 | -1.51 | 0.2906
17.96 | -1.42 | 0.2923
18.04 | -1.48 | 0.2939
18.12 | -1.5 | 0.2956
18.2 | -1.59 | 0.2975
18.28 | -1.54 | 0.2994
18.36 | -1.45 | 0.3015
18.44 | -1.48 | 0.3039
18.52 | -1.41 | 0.3058
18.6 | -1.48 | 0.3077
18.68 | -1.47 | 0.3096
18.76 | -1.47 | 0.311
18.84 | -1.37 | 0.3123
18.92 | -1.39 | 0.3136
19 | -1.31 | 0.3146
19.08 | -1.37 | 0.3153
19.16 | -1.3 | 0.3159
19.24 | -1.28 | 0.3169
19.32 | -1.34 | 0.318
19.4 | -1.29 | 0.3184
19.48 | -1.35 | 0.3193
19.56 | -1.3 | 0.3205
19.64 | -1.3 | 0.3216
19.72 | -1.39 | 0.3226
19.8 | -1.27 | 0.3237
19.88 | -1.35 | 0.325
19.96 | -1.33 | 0.326
20.04 | -1.28 | 0.3273
20.12 | -1.38 | 0.3285
20.2 | -1.4 | 0.3296
20.28 | -1.23 | 0.3309
20.36 | -1.43 | 0.3319
20.44 | -1.51 | 0.3328
20.52 | -1.22 | 0.3338
20.6 | -1.23 | 0.3349
20.68 | -1.28 | 0.3359
20.76 | -1.32 | 0.337
20.84 | -1.17 | 0.3383
20.92 | -1.3 | 0.3397
21 | -1.41 | 0.3414
21.08 | -1.4 | 0.3431
21.16 | -1.31 | 0.3452
21.24 | -1.31 | 0.3473
21.32 | -1.43 | 0.3494
21.4 | -1.33 | 0.3515
21.48 | -1.27 | 0.3537
21.56 | -1.33 | 0.3553
21.64 | -1.25 | 0.357
21.72 | -1.25 | 0.3583
21.8 | -1.27 | 0.3598
21.88 | -1.35 | 0.3608
21.96 | -1.18 | 0.3619
22.04 | -1.24 | 0.3629
22.12 | -1.37 | 0.3638
22.2 | -1.51 | 0.3648
22.28 | -1.32 | 0.3657
22.36 | -1.39 | 0.3667
22.44 | -1.43 | 0.3678
22.52 | -1.35 | 0.3686
22.6 | -1.43 | 0.3697
22.68 | -1.53 | 0.3707
22.76 | -1.33 | 0.372
22.84 | -1.34 | 0.3731
22.92 | -1.46 | 0.3743
23 | -1.34 | 0.3754
23.08 | -1.37 | 0.3767
23.16 | -1.41 | 0.3777
23.24 | -1.3 | 0.3788
23.32 | -1.41 | 0.3798
23.4 | -1.54 | 0.3809
23.48 | -1.3 | 0.3819
23.56 | -1.47 | 0.383
23.64 | -1.33 | 0.384
23.72 | -1.46 | 0.3851
23.8 | -1.42 | 0.3864
23.88 | -1.6 | 0.3876
23.96 | -1.46 | 0.3891
24.04 | -1.34 | 0.3908
24.12 | -1.57 | 0.3929
24.2 | -1.57 | 0.3948
24.28 | -1.43 | 0.3969
24.36 | -1.43 | 0.399
24.44 | -1.52 | 0.4011
24.52 | -1.51 | 0.403
24.6 | -1.37 | 0.4047
24.68 | -1.55 | 0.406
24.76 | -1.55 | 0.4075
24.84 | -1.43 | 0.4087
24.92 | -1.56 | 0.4098
25 | -1.44 | 0.4106
25.08 | -1.46 | 0.4117
25.16 | -1.39 | 0.4127
25.24 | -1.44 | 0.4136
25.32 | -1.64 | 0.4146
25.4 | -1.52 | 0.4155
25.48 | -1.34 | 0.4165
25.56 | -1.43 | 0.4176
25.64 | -1.42 | 0.4186
25.72 | -1.55 | 0.4197
25.8 | -1.59 | 0.4208
25.88 | -1.47 | 0.4218
25.96 | -1.53 | 0.4231
26.04 | -1.43 | 0.4241
26.12 | -1.47 | 0.4254
26.2 | -1.52 | 0.4262
26.28 | -1.48 | 0.4273
26.36 | -1.46 | 0.4284
26.44 | -1.54 | 0.4292
26.52 | -1.42 | 0.4303
26.6 | -1.37 | 0.4311
26.68 | -1.47 | 0.4322
26.76 | -1.59 | 0.4334
26.84 | -1.35 | 0.4349
26.92 | -1.44 | 0.4362
27 | -1.45 | 0.4378
27.08 | -1.47 | 0.4402
27.16 | -1.34 | 0.4423
27.24 | -1.57 | 0.4446
27.32 | -1.64 | 0.4469
27.4 | -1.27 | 0.449
27.48 | -1.42 | 0.4509
27.56 | -1.44 | 0.4526
27.64 | -1.45 | 0.4541
27.72 | -1.42 | 0.4554
27.8 | -1.35 | 0.4564
27.88 | -1.5 | 0.4575
27.96 | -1.34 | 0.4587
28.04 | -1.23 | 0.46
28.12 | -1.31 | 0.4611
28.2 | -1.21 | 0.4623
28.28 | -1.27 | 0.4634
28.36 | -1.2 | 0.4644
28.44 | -1.26 | 0.4657
28.52 | -1.24 | 0.4668
28.6 | -1.26 | 0.468
28.68 | -1.21 | 0.4691
28.76 | -1.41 | 0.4703
28.84 | -1.34 | 0.4716
28.92 | -1.23 | 0.4727
29 | -1.31 | 0.4739
29.08 | -1.19 | 0.475
29.16 | -1.33 | 0.4763
29.24 | -1.35 | 0.4773
29.32 | -1.31 | 0.4782
29.4 | -1.12 | 0.4792
29.48 | -1.29 | 0.4803
29.56 | -1.23 | 0.4815
29.64 | -1.25 | 0.483
29.72 | -1.19 | 0.4847
29.8 | -1.36 | 0.4864
29.88 | -1.39 | 0.4885
29.96 | -1.31 | 0.4908
30.04 | -1.3 | 0.4931
30.12 | -1.26 | 0.4955
30.2 | -1.43 | 0.4976
30.28 | -1.17 | 0.4995
30.36 | -1.25 | 0.5012
30.44 | -1.28 | 0.5026
30.52 | -1.2 | 0.5039
30.6 | -1.19 | 0.5052
30.68 | -1.19 | 0.5062
30.76 | -1.37 | 0.5073
30.84 | -1.3 | 0.5083
30.92 | -1.25 | 0.5094
31 | -1.28 | 0.5104
31.08 | -1.39 | 0.5113
31.16 | -1.34 | 0.5125
31.24 | -1.37 | 0.5136
31.32 | -1.43 | 0.5149
31.4 | -1.5 | 0.5159
31.48 | -1.22 | 0.5172
31.56 | -1.52 | 0.5185
31.64 | -1.31 | 0.5197
31.72 | -1.37 | 0.521
31.8 | -1.3 | 0.522
31.88 | -1.38 | 0.5233
31.96 | -1.39 | 0.5244
32.04 | -1.22 | 0.5252
32.12 | -1.32 | 0.5263
32.2 | -1.23 | 0.5273
32.28 | -1.34 | 0.5286
32.36 | -1.39 | 0.5296
32.44 | -1.5 | 0.5311
32.52 | -1.3 | 0.5326
32.6 | -1.3 | 0.5343
32.68 | -1.62 | 0.5364
32.76 | -1.42 | 0.5385
32.84 | -1.45 | 0.5408
32.92 | -0.92 | 0.5429
33 | -0.5 | 0.545
33.08 | 0.35 | 0.5469
33.16 | 1.12 | 0.5488
33.24 | 2.18 | 0.5503
33.32 | 3.13 | 0.5516
33.4 | 4.08 | 0.5531
33.48 | 4.83 | 0.5541
33.56 | 5.68 | 0.5552
33.64 | 6.45 | 0.5562
33.72 | 7.22 | 0.5573
33.8 | 8 | 0.5583
33.88 | 8.77 | 0.5594
33.96 | 9.47 | 0.5604
34.04 | 10.39 | 0.5617
34.12 | 11.27 | 0.563
34.2 | 12.02 | 0.564
34.28 | 13.24 | 0.5655
34.36 | 14.04 | 0.5666
34.44 | 15.1 | 0.568
34.52 | 16.02 | 0.5693
34.6 | 17.16 | 0.5706
34.68 | 17.99 | 0.5716
34.76 | 18.77 | 0.5727
34.84 | 19.82 | 0.574
34.92 | 20.49 | 0.575
35 | 21.38 | 0.5761
35.08 | 22.3 | 0.5771
35.16 | 23.21 | 0.5784
35.24 | 24.15 | 0.5794
35.32 | 25.5 | 0.5813
35.4 | 26.44 | 0.5828
35.48 | 27.79 | 0.5845
35.56 | 28.69 | 0.5864
35.64 | 29.18 | 0.5885
35.72 | 29.55 | 0.5906
35.8 | 29.43 | 0.5929
35.88 | 29.41 | 0.5948
35.96 | 29.53 | 0.5967
36.04 | 29.61 | 0.5982
36.12 | 29.58 | 0.6001
36.2 | 29.56 | 0.6014
36.28 | 29.79 | 0.6024
36.36 | 29.86 | 0.6033
36.44 | 29.98 | 0.6039
36.52 | 30.04 | 0.6041
36.6 | 30.25 | 0.6052
36.68 | 30.14 | 0.6062
36.76 | 30.29 | 0.6073
36.84 | 30.35 | 0.6081
36.92 | 30.49 | 0.6092
37 | 30.36 | 0.6105
37.08 | 30.48 | 0.6115
37.16 | 30.63 | 0.6126
37.24 | 30.55 | 0.6138
37.32 | 30.76 | 0.6151
37.4 | 30.83 | 0.6164
37.48 | 30.94 | 0.6174
37.56 | 31.03 | 0.6187
37.64 | 31.14 | 0.6197
37.72 | 31.21 | 0.6208
37.8 | 31.47 | 0.6219
37.88 | 31.38 | 0.6229
37.96 | 31.42 | 0.624
38.04 | 31.67 | 0.625
38.12 | 31.78 | 0.6261
38.2 | 31.82 | 0.6273
38.28 | 32.31 | 0.629
38.36 | 32.95 | 0.6305
38.44 | 33.74 | 0.6324
38.52 | 34.97 | 0.6345
38.6 | 36.31 | 0.6366
38.68 | 37.57 | 0.6385
38.76 | 38.9 | 0.6406
38.84 | 40.17 | 0.6425
38.92 | 41.32 | 0.6442
39 | 42.28 | 0.6457
39.08 | 42.98 | 0.6472
39.16 | 43.91 | 0.6484
39.24 | 44.59 | 0.6495
39.32 | 45.26 | 0.6505
39.4 | 45.74 | 0.6516
39.48 | 46.49 | 0.6524
39.56 | 47.07 | 0.6535
39.64 | 47.71 | 0.6546
39.72 | 48.53 | 0.6554
39.8 | 49.2 | 0.6565
39.88 | 49.85 | 0.6575
39.96 | 50.65 | 0.6586
40.04 | 51.71 | 0.6596
40.12 | 52.45 | 0.6607
40.2 | 53.51 | 0.6619
40.28 | 54.49 | 0.663
40.36 | 55.75 | 0.6641
40.44 | 56.89 | 0.6653
40.52 | 58.06 | 0.6664
40.6 | 59.3 | 0.6674
40.68 | 60.4 | 0.6685
40.76 | 61.35 | 0.6695
40.84 | 62.68 | 0.6706
40.92 | 63.87 | 0.6717
41 | 65.12 | 0.6729
41.08 | 66.19 | 0.674
41.16 | 67.69 | 0.6752
41.24 | 69.3 | 0.6765
41.32 | 70.93 | 0.6782
41.4 | 73.17 | 0.6799
41.48 | 75.5 | 0.6818
41.56 | 77.8 | 0.6837
41.64 | 80.07 | 0.6858
41.72 | 82.66 | 0.6879
41.8 | 84.54 | 0.6896
41.88 | 86.47 | 0.6915
41.96 | 88.16 | 0.693
42.04 | 89.61 | 0.6944
42.12 | 90.71 | 0.6957
42.2 | 91.67 | 0.697
42.28 | 92.84 | 0.698
42.36 | 93.79 | 0.6991
42.44 | 94.81 | 0.6999
42.52 | 95.84 | 0.701
42.6 | 96.78 | 0.7018
42.68 | 97.83 | 0.7029
42.76 | 98.74 | 0.7039
42.84 | 99.85 | 0.7048
42.92 | 101.08 | 0.7058
43 | 102.3 | 0.7069
43.08 | 103.56 | 0.7079
43.16 | 104.84 | 0.7092
43.24 | 106.31 | 0.7103
43.32 | 107.49 | 0.7113
43.4 | 108.77 | 0.7124
43.48 | 110.26 | 0.7136
43.56 | 111.48 | 0.7147
43.64 | 112.5 | 0.7158
43.72 | 113.73 | 0.7166
43.8 | 114.61 | 0.7177
43.88 | 115.79 | 0.7185
43.96 | 117.03 | 0.7196
44.04 | 118.42 | 0.7206
44.12 | 119.9 | 0.7219
44.2 | 122.01 | 0.7233
44.28 | 123.45 | 0.7246
44.36 | 126.36 | 0.7267
44.44 | 129.44 | 0.729
44.52 | 132.41 | 0.7314
44.6 | 135.46 | 0.7335
44.68 | 137.97 | 0.7356
44.76 | 140.18 | 0.7375
44.84 | 142.43 | 0.7394
44.92 | 144.33 | 0.7411
45 | 145.89 | 0.7423
45.08 | 146.95 | 0.7436
45.16 | 148.21 | 0.7447
45.24 | 149.32 | 0.7457
45.32 | 150.61 | 0.747
45.4 | 152.69 | 0.7482
45.48 | 153.81 | 0.7493
45.56 | 155.11 | 0.7504
45.64 | 157.23 | 0.7516
45.72 | 158.25 | 0.7527
45.8 | 159.8 | 0.7537
45.88 | 161.16 | 0.755
45.96 | 162.85 | 0.7561
46.04 | 164.5 | 0.7573
46.12 | 166.24 | 0.7586
46.2 | 167.93 | 0.7599
46.28 | 169.84 | 0.7609
46.36 | 171.68 | 0.7622
46.44 | 173.19 | 0.7634
46.52 | 174.76 | 0.7645
46.6 | 176.32 | 0.7656
46.68 | 177.81 | 0.7666
46.76 | 179.09 | 0.7677
46.84 | 180.91 | 0.7687
46.92 | 182.48 | 0.77
47 | 184.5 | 0.7715
47.08 | 186.91 | 0.7729
47.16 | 189.74 | 0.7748
47.24 | 193.03 | 0.7769
47.32 | 196.56 | 0.7795
47.4 | 199.94 | 0.7816
47.48 | 203.56 | 0.7839
47.56 | 206.53 | 0.786
47.64 | 209.39 | 0.7881
47.72 | 211.85 | 0.7896
47.8 | 213.55 | 0.7911
47.88 | 215.19 | 0.7923
47.96 | 216.56 | 0.7934
48.04 | 217.97 | 0.7945
48.12 | 219.21 | 0.7955
48.2 | 220.75 | 0.7966
48.28 | 221.93 | 0.7976
48.36 | 223.1 | 0.7985
48.44 | 224.19 | 0.7995
48.52 | 225.66 | 0.8006
48.6 | 227.22 | 0.8016
48.68 | 228.61 | 0.8029
48.76 | 230.05 | 0.804
48.84 | 231.82 | 0.8052
48.92 | 233.47 | 0.8065
49 | 235.31 | 0.8078
49.08 | 236.55 | 0.8088
49.16 | 238.23 | 0.8101
49.24 | 239.8 | 0.8113
49.32 | 241.42 | 0.8124
49.4 | 243.02 | 0.8135
49.48 | 244.75 | 0.8145
49.56 | 246.2 | 0.8156
49.64 | 247.94 | 0.8166
49.72 | 249.98 | 0.8179
49.8 | 251.88 | 0.8191
49.88 | 254.09 | 0.8206
49.96 | 256.86 | 0.8223
50.04 | 260.24 | 0.8244
50.12 | 264.24 | 0.8267
50.2 | 268.02 | 0.8291
50.28 | 271.61 | 0.8312
50.36 | 275.34 | 0.8333
50.44 | 278.7 | 0.8352
50.52 | 281.45 | 0.8369
50.6 | 284.4 | 0.8386
50.68 | 286.69 | 0.84
50.76 | 288.66 | 0.8413
50.84 | 290.51 | 0.8424
50.92 | 292.31 | 0.8434
51 | 294.06 | 0.8445
51.08 | 295.65 | 0.8455
51.16 | 297.27 | 0.8466
51.24 | 298.95 | 0.8476
51.32 | 300.49 | 0.8487
51.4 | 302.68 | 0.8497
51.48 | 304.56 | 0.851
51.56 | 306.65 | 0.8521
51.64 | 308.67 | 0.8533
51.72 | 310.74 | 0.8546
51.8 | 313.14 | 0.8559
51.88 | 315.1 | 0.8571
51.96 | 317.43 | 0.8584
52.04 | 319.44 | 0.8597
52.12 | 321.49 | 0.8607
52.2 | 323.34 | 0.8618
52.28 | 324.98 | 0.8628
52.36 | 327.08 | 0.8641
52.44 | 328.83 | 0.8651
52.52 | 330.6 | 0.8664
52.6 | 332.96 | 0.8675
52.68 | 336.34 | 0.8694
52.76 | 338.73 | 0.8708
52.84 | 341.97 | 0.8727
52.92 | 345.63 | 0.8749
53 | 349.19 | 0.8768
53.08 | 353.19 | 0.8791
53.16 | 357.2 | 0.8812
53.24 | 360.85 | 0.8833
53.32 | 364.09 | 0.8852
53.4 | 366.76 | 0.8867
53.48 | 369.38 | 0.8881
53.56 | 371.58 | 0.8894
53.64 | 373.29 | 0.8905
53.72 | 374.58 | 0.8913
53.8 | 374.82 | 0.8915
53.88 | 376.1 | 0.8924
53.96 | 377.85 | 0.8934
54.04 | 379.74 | 0.8945
54.12 | 381.43 | 0.8953
54.2 | 383.1 | 0.8964
54.28 | 384.67 | 0.8974
54.36 | 386.79 | 0.8985
54.44 | 388.75 | 0.8998
54.52 | 390.58 | 0.9008
54.6 | 392.83 | 0.9021
54.68 | 394.93 | 0.9031
54.76 | 396.85 | 0.9044
54.84 | 398.88 | 0.9055
54.92 | 400.83 | 0.9065
55 | 402.81 | 0.9078
55.08 | 404.47 | 0.9088
55.16 | 406.29 | 0.9099
55.24 | 408 | 0.9107
55.32 | 409.61 | 0.9118
55.4 | 411.65 | 0.9128
55.48 | 413.58 | 0.9141
55.56 | 415.87 | 0.9154
55.64 | 419.08 | 0.9171
55.72 | 421.83 | 0.9187
55.8 | 425.72 | 0.9209
55.88 | 429.26 | 0.9228
55.96 | 432.83 | 0.9249
56.04 | 436.8 | 0.9268
56.12 | 440.35 | 0.9289
56.2 | 443.74 | 0.9308
56.28 | 446.41 | 0.9323
56.36 | 449.15 | 0.9337
56.44 | 451.37 | 0.935
56.52 | 453.3 | 0.9363
56.6 | 455.07 | 0.9373
56.68 | 457.02 | 0.9384
56.76 | 458.41 | 0.9394
56.84 | 459.92 | 0.9403
56.92 | 461.62 | 0.9413
57 | 462.99 | 0.9422
57.08 | 464.8 | 0.9432
57.16 | 466.45 | 0.9443
57.24 | 468.16 | 0.9453
57.32 | 469.93 | 0.9464
57.4 | 471.83 | 0.9474
57.48 | 473.86 | 0.9485
57.56 | 475.8 | 0.9498
57.64 | 477.83 | 0.9508
57.72 | 479.9 | 0.9519
57.8 | 481.7 | 0.9531
57.88 | 483.6 | 0.9542
57.96 | 485.53 | 0.9553
58.04 | 487.24 | 0.9563
58.12 | 488.92 | 0.9574
58.2 | 490.52 | 0.9582
58.28 | 492.79 | 0.9595
58.36 | 494.52 | 0.9605
58.44 | 496.15 | 0.9616
58.52 | 498.4 | 0.9628
58.6 | 500.8 | 0.9641
58.68 | 503.59 | 0.9656
58.76 | 506.92 | 0.9675
58.84 | 510.83 | 0.9696
58.92 | 514.41 | 0.9715
59 | 518.32 | 0.9736
59.08 | 521.78 | 0.9755
59.16 | 525.4 | 0.9774
59.24 | 528.9 | 0.9793
59.32 | 531.58 | 0.981
59.4 | 533.81 | 0.9823
59.48 | 536.05 | 0.9837
59.56 | 537.91 | 0.9848
59.64 | 539.76 | 0.9858
59.72 | 541.27 | 0.9869
59.8 | 543.02 | 0.988
59.88 | 544.68 | 0.9888
59.96 | 546.22 | 0.9899
60.04 | 547.88 | 0.9907
60.12 | 549.47 | 0.9918
60.2 | 550.89 | 0.9928
60.28 | 552.69 | 0.9939
60.36 | 554.64 | 0.9947
60.44 | 556.45 | 0.996
60.52 | 558.21 | 0.997
60.6 | 560.19 | 0.9981
60.68 | 562.23 | 0.9994
60.76 | 563.98 | 1.0004
60.84 | 566.01 | 1.0015
60.92 | 568.06 | 1.0025
61 | 569.6 | 1.0036
61.08 | 571.09 | 1.0046
61.16 | 572.5 | 1.0055
61.24 | 574.32 | 1.0065
61.32 | 576.04 | 1.0076
61.4 | 577.76 | 1.0086
61.48 | 579.97 | 1.0097
61.56 | 582.38 | 1.0112
61.64 | 584.41 | 1.0122
61.72 | 587.6 | 1.0141
61.8 | 591.59 | 1.0162
61.88 | 596.04 | 1.0186
61.96 | 600 | 1.0209
62.04 | 603.9 | 1.023
62.12 | 607.43 | 1.0251
62.2 | 602.96 | 1.0272
62.28 | 142.94 | 1.0312
62.36 | 133.88 | 1.0321
62.44 | 133.5 | 1.0331
62.52 | 134.38 | 1.0342
62.6 | 136.02 | 1.0352
62.68 | 138.32 | 1.0367
62.76 | 139.07 | 1.0375
62.84 | 139.89 | 1.0386
62.92 | 141.85 | 1.0401
63 | 142.92 | 1.0409
63.08 | 144.52 | 1.0422
63.16 | 145.83 | 1.0432
63.24 | 147.24 | 1.0445
63.32 | 148.14 | 1.0458
63.4 | 145.87 | 1.0468
63.48 | 146.55 | 1.0481
63.56 | 147.3 | 1.0494
63.64 | 148.19 | 1.0506
63.72 | 144.91 | 1.0519
63.8 | 142.39 | 1.0529
63.88 | 141.21 | 1.054
63.96 | 141.63 | 1.0551
64.04 | 141.54 | 1.0561
64.12 | 140.48 | 1.0572
64.2 | 141.6 | 1.0584
64.28 | 142.86 | 1.0597
64.36 | 144.11 | 1.0612
64.44 | 146.39 | 1.0629
64.52 | 149.29 | 1.065
64.6 | 152.18 | 1.0673
64.68 | 154.17 | 1.0694
64.76 | 156.19 | 1.0717
64.84 | 158.64 | 1.0738
64.92 | 159.93 | 1.0757
65 | 160.16 | 1.0776
65.08 | 159.57 | 1.0791
65.16 | 157.39 | 1.0804
65.24 | 155.49 | 1.0816
65.32 | 156.22 | 1.0827
65.4 | 155.53 | 1.0835
65.48 | 155.43 | 1.0846
65.56 | 156.04 | 1.0857
65.64 | 156.06 | 1.0867
65.72 | 156.79 | 1.0878
65.8 | 157.67 | 1.0888
65.88 | 158.71 | 1.0899
65.96 | 160.06 | 1.0911
66.04 | 161.66 | 1.0922
66.12 | 163.15 | 1.0935
66.2 | 164.58 | 1.0947
66.28 | 166.23 | 1.096
66.36 | 167.99 | 1.0973
66.44 | 169.4 | 1.0983
66.52 | 170.89 | 1.0996
66.6 | 172.46 | 1.1008
66.68 | 173.76 | 1.1019
66.76 | 175.06 | 1.103
66.84 | 176.46 | 1.104
66.92 | 177.95 | 1.1051
67 | 179.47 | 1.1063
67.08 | 180.79 | 1.1076
67.16 | 182.78 | 1.1091
67.24 | 185.22 | 1.1108
67.32 | 188.19 | 1.1131
67.4 | 191.19 | 1.1152
67.48 | 193.11 | 1.1173
67.56 | 194.61 | 1.1196
67.64 | 195.32 | 1.1215
67.72 | 197.48 | 1.1234
67.8 | 197.22 | 1.1253
67.88 | 197.14 | 1.1268
67.96 | 197.84 | 1.1283
68.04 | 198.25 | 1.1295
68.12 | 198.93 | 1.1306
68.2 | 199.54 | 1.1317
68.28 | 200.04 | 1.1327
68.36 | 200.8 | 1.1338
68.44 | 201.71 | 1.1348
68.52 | 202.59 | 1.1359
68.6 | 203.64 | 1.1369
68.68 | 204.73 | 1.1382
68.76 | 206.13 | 1.1393
68.84 | 207.11 | 1.1405
68.92 | 208.81 | 1.1418
69 | 210.4 | 1.1431
69.08 | 211.81 | 1.1443
69.16 | 213.09 | 1.1456
69.24 | 200.28 | 1.1471
69.32 | 199.81 | 1.1481
69.4 | 200.35 | 1.1494
69.48 | 201.33 | 1.1504
69.56 | 202.24 | 1.1517
69.64 | 203.08 | 1.1528
69.72 | 203.4 | 1.1538
69.8 | 203.93 | 1.1551
69.88 | 205.56 | 1.1568
69.96 | 207.11 | 1.1582
70.04 | 209.28 | 1.1601
70.12 | 212.06 | 1.162
70.2 | 214.12 | 1.1639
70.28 | 216.79 | 1.1661
70.36 | 218.33 | 1.1682
70.44 | 220.55 | 1.1703
70.52 | 215.34 | 1.1722
70.6 | 216.9 | 1.1739
70.68 | 217.75 | 1.1753
70.76 | 218.25 | 1.1766
70.84 | 219.05 | 1.1781
70.92 | 219.97 | 1.1789
71 | 220.54 | 1.1798
71.08 | 217.24 | 1.18
71.16 | -1.41 | 1.1817
71.24 | -1.27 | 1.1825
71.32 | -1.36 | 1.1834
71.4 | -1.41 | 1.1844
71.48 | -1.43 | 1.1855
71.56 | -1.35 | 1.1865
71.64 | -1.36 | 1.1876
71.72 | -1.47 | 1.1888
71.8 | -1.29 | 1.1899
71.88 | -1.42 | 1.1912
71.96 | -1.37 | 1.1924
72.04 | -1.37 | 1.1935
72.12 | -1.33 | 1.1945
72.2 | -1.24 | 1.1958
72.28 | -1.32 | 1.1966
72.36 | -1.34 | 1.1977
72.44 | -1.31 | 1.1988
72.52 | -1.37 | 1.1998
72.6 | -1.31 | 1.2009
72.68 | -1.27 | 1.2019
72.76 | -1.39 | 1.2034
72.84 | -1.5 | 1.2049
72.92 | -1.44 | 1.2066
73 | -1.31 | 1.2085
73.08 | -1.46 | 1.2106
73.16 | -1.36 | 1.2127
73.24 | -1.32 | 1.2148
73.32 | -1.4 | 1.2167
73.4 | -1.39 | 1.2186
73.48 | -1.28 | 1.2203
73.56 | -1.29 | 1.222
73.64 | -1.33 | 1.2232
73.72 | -1.41 | 1.2243
73.8 | -1.29 | 1.2256
73.88 | -1.37 | 1.2264
73.96 | -1.55 | 1.2275
74.04 | -1.34 | 1.2285
74.12 | -1.39 | 1.2294
74.2 | -1.29 | 1.2304
74.28 | -1.4 | 1.2313
74.36 | -1.37 | 1.2323
74.44 | -1.38 | 1.2334
74.52 | -1.6 | 1.2344
74.6 | -1.51 | 1.2355
74.68 | -1.39 | 1.2365
74.76 | -1.41 | 1.2376
74.84 | -1.4 | 1.2389
74.92 | -1.42 | 1.2399
75 | -1.41 | 1.2412
75.08 | -1.45 | 1.2422
75.16 | -1.5 | 1.2433
75.24 | -1.43 | 1.2443
75.3 | -1.46 | 1.2452

## Metadata
Field | Value
Phial number | 60
Batch | B
Thickness_mm
Width_mm
Speed_mm_per_min | 1
Breaking_mode | CD