## Data
Time_s | Load_N | Extension_mm
0.15 | -0.23 | 0
0.17 | -0.19 | 0
0.19 | -0.25 | 0
0.21 | -0.27 | 0.0002
0.23 | -0.11 | 0.0002
0.25 | -0.07 | 0.0004
0.27 | -0.1 | 0.0011
0.29 | -0.16 | 0.0022
0.31 | -0.26 | 0.003
0.33 | -0.12 | 0.0032
0.35 | -0.23 | 0.0036
0.37 | -0.12 | 0.004
0.39 | -0.26 | 0.0047
0.41 | -0.3 | 0.0053
0.43 | -0.16 | 0.0058
0.45 | -0.23 | 0.0063
0.47 | -0.09 | 0.0068
0.49 | -0.23 | 0.0073
0.51 | -0.3 | 0.0078
0.53 | -0.28 | 0.0082
0.55 | -0.24 | 0.0088
0.57 | -0.06 | 0.0093
0.59 | -0.19 | 0.0097
0.61 | -0.21 | 0.0101
0.63 | -0.31 | 0.0108
0.65 | -0.31 | 0.0112
0.67 | -0.11 | 0.0117
0.69 | -0.12 | 0.0122
0.71 | -0.13 | 0.0128
0.73 | -0.18 | 0.0133
0.75 | -0.18 | 0.0139
0.77 | -0.15 | 0.0146
0.79 | -0.05 | 0.0152
0.81 | -0.11 | 0.016
0.83 | -0.26 | 0.0169
0.85 | -0.21 | 0.0176
0.87 | -0.31 | 0.0185
0.89 | -0.27 | 0.0194
0.91 | -0.09 | 0.0204
0.93 | -0.19 | 0.0214
0.95 | -0.24 | 0.0224
0.97 | -0.24 | 0.0235
0.99 | -0.26 | 0.0245
1.01 | -0.13 | 0.0254
1.03 | -0.11 | 0.0265
1.05 | -0.21 | 0.0276
1.07 | -0.19 | 0.0287
1.09 | -0.19 | 0.0298
1.11 | 0.02 | 0.0306
1.13 | 0.18 | 0.0314
1.15 | 0.14 | 0.0322
1.17 | 0.21 | 0.033
1.19 | 0.34 | 0.0338
1.21 | 0.46 | 0.0344
1.23 | 0.57 | 0.035
1.25 | 0.83 | 0.0354
1.27 | 0.8 | 0.0361
1.29 | 0.8 | 0.0366
1.31 | 0.9 | 0.0371
1.33 | 0.99 | 0.0378
1.35 | 1.24 | 0.0382
1.37 | 1.36 | 0.0386
1.39 | 1.26 | 0.0391
1.41 | 1.44 | 0.0397
1.43 | 1.45 | 0.0401
1.45 | 1.56 | 0.0407
1.47 | 1.71 | 0.0411
1.49 | 1.77 | 0.0416
1.51 | 1.88 | 0.0421
1.53 | 1.95 | 0.0426
1.55 | 2.17 | 0.043
1.57 | 2.23 | 0.0436
1.59 | 2.46 | 0.0441
1.61 | 2.48 | 0.0446
1.63 | 2.45 | 0.0452
1.65 | 2.69 | 0.0456
1.67 | 2.75 | 0.0462
1.69 | 2.78 | 0.0468
1.71 | 2.86 | 0.0474
1.73 | 2.98 | 0.0479
1.75 | 3.03 | 0.0484
1.77 | 3.34 | 0.0491
1.79 | 3.44 | 0.0496
1.81 | 3.53 | 0.0502
1.83 | 3.64 | 0.0506
1.85 | 3.77 | 0.0513
1.87 | 3.85 | 0.0518
1.89 | 4.09 | 0.0523
1.91 | 4.18 | 0.0529
1.93 | 4.43 | 0.0534
1.95 | 4.41 | 0.0539
1.97 | 4.45 | 0.0544
1.99 | 4.87 | 0.055
2.01 | 5.06 | 0.0555
2.03 | 5.14 | 0.0559
2.05 | 5.33 | 0.0564
2.07 | 5.36 | 0.057
2.09 | 5.62 | 0.0574
2.11 | 5.83 | 0.058
2.13 | 6.02 | 0.0585
2.15 | 6.28 | 0.0591
2.17 | 6.24 | 0.0597
2.19 | 6.52 | 0.0601
2.21 | 6.69 | 0.0608
2.23 | 6.78 | 0.0612
2.25 | 7.06 | 0.0618
2.27 | 7.23 | 0.0625
2.29 | 7.35 | 0.0631
2.31 | 7.63 | 0.0638
2.33 | 7.91 | 0.0646
2.35 | 8.14 | 0.0653
2.37 | 8.48 | 0.0663
2.39 | 8.79 | 0.0671
2.41 | 9.12 | 0.0681
2.43 | 9.48 | 0.069
2.45 | 9.9 | 0.0698
2.47 | 10.37 | 0.0708
2.49 | 10.7 | 0.0718
2.51 | 11.15 | 0.073
2.53 | 11.61 | 0.0741
2.55 | 12.15 | 0.0752
2.57 | 12.68 | 0.0762
2.59 | 13.13 | 0.0772
2.61 | 13.5 | 0.0782
2.63 | 14.02 | 0.0791
2.65 | 14.42 | 0.08
2.67 | 14.88 | 0.0808
2.69 | 15.27 | 0.0815
2.71 | 15.56 | 0.0821
2.73 | 15.9 | 0.0828
2.75 | 16.24 | 0.0833
2.77 | 16.56 | 0.084
2.79 | 16.96 | 0.0844
2.81 | 17.17 | 0.085
2.83 | 17.16 | 0.0856
2.85 | 16.41 | 0.0861
2.87 | 16.68 | 0.0865
2.89 | 17.13 | 0.0871
2.91 | 17.47 | 0.0876
2.93 | 17.58 | 0.088
2.95 | 18.01 | 0.0886
2.97 | 18.2 | 0.089
2.99 | 18.53 | 0.0895
3.01 | 18.68 | 0.0899
3.03 | 18.95 | 0.0904
3.05 | 19.08 | 0.0909
3.07 | 19.3 | 0.0914
3.09 | 19.62 | 0.0919
3.11 | 19.58 | 0.0924
3.13 | 19.86 | 0.0928
3.15 | 19.71 | 0.0935
3.17 | 19.87 | 0.0939
3.19 | 20.16 | 0.0945
3.21 | 20.32 | 0.095
3.23 | 20.67 | 0.0956
3.25 | 21.04 | 0.0962
3.27 | 20.97 | 0.0967
3.29 | 21.03 | 0.0973
3.31 | 20.89 | 0.0979
3.33 | 21.23 | 0.0984
3.35 | 21.51 | 0.0991
3.37 | 21.76 | 0.0996
3.39 | 21.8 | 0.1002
3.41 | 22.01 | 0.1007
3.43 | 22.35 | 0.1013
3.45 | 22.54 | 0.1018
3.47 | 22.81 | 0.1023
3.49 | 23.02 | 0.103
3.51 | 23.17 | 0.1034
3.53 | 23.47 | 0.1039
3.55 | 23.71 | 0.1045
3.57 | 23.98 | 0.1049
3.59 | 24.03 | 0.1053
3.61 | 24.12 | 0.1057
3.63 | 24.3 | 0.1062
3.65 | 24.33 | 0.1068
3.67 | 24.72 | 0.1072
3.69 | 24.77 | 0.1077
3.71 | 24.99 | 0.1082
3.73 | 25.08 | 0.1088
3.75 | 25.14 | 0.1094
3.77 | 25.3 | 0.11
3.79 | 25.6 | 0.1108
3.81 | 25.66 | 0.1114
3.83 | 25.66 | 0.112
3.85 | 25.71 | 0.1129
3.87 | 25.88 | 0.1137
3.89 | 26.18 | 0.1148
3.91 | 26.4 | 0.1158
3.93 | 26.48 | 0.117
3.95 | 26.46 | 0.1182
3.97 | 26.59 | 0.1193
3.99 | 26.76 | 0.1204
4.01 | 26.99 | 0.1216
4.03 | 26.97 | 0.1228
4.05 | 27.17 | 0.1239
4.07 | 27.01 | 0.1249
4.09 | 27.25 | 0.1259
4.11 | 27.42 | 0.1268
4.13 | 27.51 | 0.1277
4.15 | 27.57 | 0.1285
4.17 | 27.71 | 0.1292
4.19 | 27.57 | 0.13
4.21 | 27.65 | 0.1306
4.23 | 27.69 | 0.1311
4.25 | 27.85 | 0.1317
4.27 | 27.69 | 0.1323
4.29 | 27.69 | 0.1328
4.31 | 27.73 | 0.1334
4.33 | 27.84 | 0.1338
4.35 | 27.98 | 0.1344
4.37 | 27.93 | 0.1348
4.39 | 27.94 | 0.1357
4.41 | 28.06 | 0.1364
4.43 | 28.14 | 0.1369
4.45 | 28.19 | 0.1376
4.47 | 28.23 | 0.1382
4.49 | 28.23 | 0.1388
4.51 | 28.21 | 0.1393
4.53 | 28.21 | 0.1397
4.55 | 28.21 | 0.1402
4.57 | 28.27 | 0.1407
4.59 | 28.2 | 0.1414
4.61 | 28.28 | 0.1419
4.63 | 28.13 | 0.1424
4.65 | 28.17 | 0.1431
4.67 | 28.32 | 0.1437
4.69 | 28.4 | 0.1442
4.71 | 28.33 | 0.1449
4.73 | 28.33 | 0.1454
4.75 | 28.36 | 0.146
4.77 | 28.32 | 0.1467
4.79 | 28.39 | 0.1473
4.81 | 28.45 | 0.1479
4.83 | 28.39 | 0.1486
4.85 | 28.32 | 0.1492
4.87 | 28.55 | 0.1497
4.89 | 28.57 | 0.1503
4.91 | 28.66 | 0.1509
4.93 | 28.52 | 0.1515
4.95 | 28.46 | 0.152
4.97 | 28.29 | 0.1526
4.99 | 28.38 | 0.1531
5.01 | 28.48 | 0.1536
5.03 | 28.41 | 0.154
5.05 | 28.52 | 0.1547
5.07 | 28.5 | 0.1551
5.09 | 28.55 | 0.1557
5.11 | 28.72 | 0.1561
5.13 | 28.63 | 0.1568
5.15 | 28.71 | 0.1573
5.17 | 28.71 | 0.1578
5.19 | 28.7 | 0.1586
5.21 | 28.77 | 0.1593
5.23 | 28.79 | 0.1599
5.25 | 28.94 | 0.1608
5.27 | 28.9 | 0.1616
5.29 | 28.87 | 0.1625
5.31 | 28.87 | 0.1634
5.33 | 28.99 | 0.1645
5.35 | 29.05 | 0.1655
5.37 | 29.02 | 0.1667
5.39 | 29.03 | 0.1679
5.41 | 28.88 | 0.1691
5.43 | 29.08 | 0.1703
5.45 | 29.24 | 0.1714
5.47 | 29.29 | 0.1726
5.49 | 29.24 | 0.1738
5.51 | 29 | 0.1747
5.53 | 29.14 | 0.1758
5.55 | 29.34 | 0.1766
5.57 | 29.41 | 0.1775
5.59 | 29.41 | 0.1783
5.61 | 29.29 | 0.1789
5.63 | 29.25 | 0.1796
5.65 | 29.26 | 0.1802
5.67 | 29.36 | 0.1808
5.69 | 29.39 | 0.1815
5.71 | 29.38 | 0.1819
5.73 | 29.28 | 0.1825
5.75 | 29.34 | 0.1829
5.77 | 29.43 | 0.1834
5.79 | 29.55 | 0.1839
5.81 | 29.39 | 0.1844
5.83 | 29.42 | 0.185
5.85 | 29.45 | 0.1855
5.87 | 29.42 | 0.186
5.89 | 29.49 | 0.1865
5.91 | 29.38 | 0.187
5.93 | 29.5 | 0.1875
5.95 | 29.38 | 0.188
5.97 | 29.34 | 0.1886
5.99 | 29.47 | 0.1892
6.01 | 29.41 | 0.1897
6.03 | 29.5 | 0.1903
6.05 | 29.5 | 0.191
6.07 | 29.3 | 0.1915
6.09 | 29.4 | 0.192
6.11 | 29.65 | 0.1927
6.13 | 29.64 | 0.1933
6.15 | 29.45 | 0.1939
6.17 | 29.41 | 0.1946
6.19 | 29.53 | 0.1952
6.21 | 29.58 | 0.1958
6.23 | 29.52 | 0.1965
6.25 | 29.55 | 0.1971
6.27 | 29.58 | 0.1977
6.29 | 29.49 | 0.1982
6.31 | 29.53 | 0.1988
6.33 | 29.67 | 0.1994
6.35 | 29.93 | 0.2
6.37 | 29.92 | 0.2005
6.39 | 30.01 | 0.2011
6.41 | 30.1 | 0.2015
6.43 | 30.19 | 0.202
6.45 | 30.54 | 0.2026
6.47 | 30.53 | 0.2031
6.49 | 30.44 | 0.2036
6.51 | 30.43 | 0.2043
6.53 | 30.42 | 0.2049
6.55 | 30.46 | 0.2055
6.57 | 30.49 | 0.2061
6.59 | 30.44 | 0.2067
6.61 | 30.41 | 0.2074
6.63 | 30.4 | 0.2081
6.65 | 30.47 | 0.2089
6.67 | 30.5 | 0.2097
6.69 | 30.59 | 0.2107
6.71 | 30.54 | 0.2118
6.73 | 30.42 | 0.2128
6.75 | 30.38 | 0.2139
6.77 | 30.46 | 0.215
6.79 | 30.38 | 0.2162
6.81 | 30.31 | 0.2172
6.83 | 30.26 | 0.2184
6.85 | 30.2 | 0.2196
6.87 | 30.3 | 0.2206
6.89 | 30.25 | 0.2216
6.91 | 30.31 | 0.2224
6.93 | 30.33 | 0.2233
6.95 | 30.35 | 0.2242
6.97 | 30.42 | 0.2254
6.99 | 30.49 | 0.2263
7.01 | 30.54 | 0.227
7.03 | 30.41 | 0.2276
7.05 | 30.36 | 0.2281
7.07 | 30.46 | 0.2287
7.09 | 30.43 | 0.2294
7.11 | 30.51 | 0.23
7.13 | 30.68 | 0.2304
7.15 | 30.62 | 0.2311
7.17 | 30.54 | 0.2315
7.19 | 30.6 | 0.2321
7.21 | 30.59 | 0.2325
7.23 | 30.7 | 0.2331
7.25 | 30.63 | 0.2336
7.27 | 30.53 | 0.234
7.29 | 30.56 | 0.2344
7.31 | 30.63 | 0.2351
7.33 | 30.71 | 0.2355
7.35 | 30.64 | 0.2361
7.37 | 30.73 | 0.2365
7.39 | 30.61 | 0.2372
7.41 | 30.57 | 0.2377
7.43 | 30.71 | 0.2383
7.45 | 30.7 | 0.2389
7.47 | 30.62 | 0.2396
7.49 | 30.65 | 0.2401
7.51 | 30.67 | 0.2408
7.53 | 30.75 | 0.2414
7.55 | 30.66 | 0.242
7.57 | 30.76 | 0.2427
7.59 | 30.82 | 0.2433
7.61 | 30.58 | 0.244
7.63 | 30.7 | 0.2448
7.65 | 30.87 | 0.2454
7.67 | 30.82 | 0.246
7.69 | 30.78 | 0.2467
7.71 | 30.68 | 0.2472
7.73 | 30.76 | 0.2477
7.75 | 30.82 | 0.2484
7.77 | 30.74 | 0.2489
7.79 | 30.7 | 0.2494
7.81 | 30.8 | 0.2499
7.83 | 30.68 | 0.2505
7.85 | 30.55 | 0.2509
7.87 | 30.68 | 0.2515
7.89 | 30.77 | 0.2523
7.91 | 30.74 | 0.2528
7.93 | 30.79 | 0.2534
7.95 | 30.71 | 0.2541
7.97 | 30.66 | 0.2545
7.99 | 30.77 | 0.2551
8.01 | 30.83 | 0.256
8.03 | 30.78 | 0.2568
8.05 | 30.86 | 0.2576
8.07 | 31.24 | 0.2586
8.09 | 31.69 | 0.2593
8.11 | 32.19 | 0.2602
8.13 | 32.68 | 0.2612
8.15 | 33.23 | 0.2623
8.17 | 33.53 | 0.2633
8.19 | 34.18 | 0.2644
8.21 | 34.9 | 0.2655
8.23 | 35.51 | 0.2664
8.25 | 36.21 | 0.2675
8.27 | 36.46 | 0.2685
8.29 | 36.94 | 0.2697
8.31 | 37.56 | 0.2706
8.33 | 38.05 | 0.2717
8.35 | 38.59 | 0.2726
8.37 | 38.9 | 0.2734
8.39 | 39.42 | 0.2743
8.41 | 39.77 | 0.2752
8.43 | 40.05 | 0.2759
8.45 | 40.41 | 0.2764
8.47 | 40.81 | 0.2771
8.49 | 40.8 | 0.2776
8.51 | 38.95 | 0.2781
8.53 | 38.64 | 0.2787
8.55 | 38.85 | 0.279
8.57 | 39.16 | 0.2792
8.59 | 39.16 | 0.2794
8.61 | 39.19 | 0.2797
8.63 | 39.69 | 0.2804
8.65 | 39.39 | 0.2809
8.67 | 39.31 | 0.2809
8.69 | 39.1 | 0.2812
8.71 | 39.35 | 0.2817
8.73 | 39.54 | 0.2823
8.75 | 40.19 | 0.2828
8.77 | 40.43 | 0.2833
8.79 | 40.82 | 0.2838
8.81 | 41.13 | 0.2842
8.83 | 41.33 | 0.2848
8.85 | 41.69 | 0.2854
8.87 | 41.99 | 0.2859
8.89 | 42.27 | 0.2864
8.91 | 42.75 | 0.287
8.93 | 42.97 | 0.2876
8.95 | 43.31 | 0.2882
8.97 | 43.63 | 0.2888
8.99 | 44.1 | 0.2893
9.01 | 44.35 | 0.2899
9.03 | 44.71 | 0.2906
9.05 | 45.04 | 0.2911
9.07 | 45.25 | 0.2917
9.09 | 45.79 | 0.2923
9.11 | 46.15 | 0.2929
9.13 | 46.57 | 0.2935
9.15 | 46.55 | 0.294
9.17 | 46.37 | 0.2946
9.19 | 46.64 | 0.2952
9.21 | 46.91 | 0.2956
9.23 | 47.32 | 0.2963
9.25 | 47.52 | 0.2967
9.27 | 47.98 | 0.2972
9.29 | 48.25 | 0.2977
9.31 | 48.69 | 0.2982
9.33 | 49.15 | 0.2987
9.35 | 49.44 | 0.2992
9.37 | 49.84 | 0.2997
9.39 | 50.09 | 0.3003
9.41 | 50.47 | 0.3009
9.43 | 51 | 0.3015
9.45 | 51.42 | 0.3021
9.47 | 51.79 | 0.3027
9.49 | 52.32 | 0.3034
9.51 | 52.88 | 0.3041
9.53 | 53.39 | 0.305
9.55 | 54.33 | 0.3061
9.57 | 55.19 | 0.3071
9.59 | 55.86 | 0.308
9.61 | 56.59 | 0.3091
9.63 | 57.42 | 0.3101
9.65 | 58.24 | 0.3111
9.67 | 59.11 | 0.3122
9.69 | 60 | 0.3132
9.71 | 60.72 | 0.3144
9.73 | 61.54 | 0.3155
9.75 | 62.22 | 0.3165
9.77 | 63.08 | 0.3176
9.79 | 63.77 | 0.3185
9.81 | 64.43 | 0.3194
9.83 | 65.1 | 0.3203
9.85 | 65.76 | 0.3212
9.87 | 66.26 | 0.3218
9.89 | 66.76 | 0.3224
9.91 | 66.25 | 0.3231
9.93 | 66.57 | 0.3237
9.95 | 67.08 | 0.3242
9.97 | 67.27 | 0.3247
9.99 | 67.58 | 0.3254
10.01 | 67.87 | 0.3259
10.03 | 68.17 | 0.3264
10.05 | 68.4 | 0.3269
10.07 | 68.69 | 0.3273
10.09 | 69.07 | 0.3277
10.11 | 69.69 | 0.3283
10.13 | 70.11 | 0.3288
10.15 | 70.54 | 0.3292
10.17 | 70.71 | 0.3297
10.19 | 71.21 | 0.3302
10.21 | 71.67 | 0.3307
10.23 | 72.1 | 0.3311
10.25 | 72.52 | 0.3317
10.27 | 72.9 | 0.3321
10.29 | 73.47 | 0.3327
10.31 | 73.97 | 0.3332
10.33 | 74.46 | 0.3337
10.35 | 74.98 | 0.3342
10.37 | 75.42 | 0.3349
10.39 | 75.91 | 0.3353
10.41 | 76.53 | 0.3359
10.43 | 77.09 | 0.3365
10.45 | 77.73 | 0.3371
10.47 | 78.34 | 0.3376
10.49 | 78.65 | 0.3383
10.51 | 79.31 | 0.3388
10.53 | 79.93 | 0.3393
10.55 | 80.43 | 0.3399
10.57 | 81.06 | 0.3406
10.59 | 81.65 | 0.341
10.61 | 82.12 | 0.3416
10.63 | 82.61 | 0.3423
10.65 | 83.3 | 0.3427
10.67 | 83.78 | 0.3433
10.69 | 84.31 | 0.3437
10.71 | 84.8 | 0.3444
10.73 | 85.18 | 0.3448
10.75 | 85.73 | 0.3452
10.77 | 86.24 | 0.3458
10.79 | 86.85 | 0.3464
10.81 | 87.51 | 0.3469
10.83 | 87.89 | 0.3475
10.85 | 88.37 | 0.348
10.87 | 88.9 | 0.3485
10.89 | 89.39 | 0.349
10.91 | 90.05 | 0.3496
10.93 | 90.6 | 0.3503
10.95 | 91.14 | 0.3509
10.97 | 91.86 | 0.3515
10.99 | 92.62 | 0.3523
11.01 | 93.54 | 0.353
11.03 | 94.23 | 0.3539
11.05 | 95.09 | 0.3547
11.07 | 95.96 | 0.3557
11.09 | 97.02 | 0.3566
11.11 | 98.16 | 0.3577
11.13 | 99.36 | 0.3588
11.15 | 100.5 | 0.3599
11.17 | 101.67 | 0.361
11.19 | 102.84 | 0.3621
11.21 | 103.98 | 0.363
11.23 | 105.13 | 0.3641
11.25 | 106.18 | 0.3652
11.27 | 107.06 | 0.3661
11.29 | 108.12 | 0.3671
11.31 | 109.09 | 0.3679
11.33 | 110.11 | 0.3687
11.35 | 110.91 | 0.3695
11.37 | 111.64 | 0.3701
11.39 | 112.35 | 0.3707
11.41 | 113.01 | 0.3714
11.43 | 113.59 | 0.372
11.45 | 114.26 | 0.3726
11.47 | 114.94 | 0.3732
11.49 | 115.44 | 0.3737
11.51 | 115.82 | 0.3741
11.53 | 116.39 | 0.3748
11.55 | 116.8 | 0.3752
11.57 | 117.45 | 0.3757
11.59 | 117.81 | 0.3762
11.61 | 118.23 | 0.3767
11.63 | 118.73 | 0.3771
11.65 | 119.27 | 0.3776
11.67 | 119.91 | 0.3781
11.69 | 120.24 | 0.3786
11.71 | 120.79 | 0.3791
11.73 | 121.27 | 0.3796
11.75 | 121.65 | 0.38
11.77 | 122.18 | 0.3805
11.79 | 122.7 | 0.381
11.81 | 123.36 | 0.3815
11.83 | 123.7 | 0.3819
11.85 | 124.39 | 0.3826
11.87 | 124.99 | 0.383
11.89 | 125.56 | 0.3836
11.91 | 126.15 | 0.3841
11.93 | 126.71 | 0.3847
11.95 | 127.3 | 0.3853
11.97 | 127.98 | 0.3858
11.99 | 128.64 | 0.3864
12.01 | 129.29 | 0.387
12.03 | 129.91 | 0.3876
12.05 | 130.4 | 0.3881
12.07 | 130.97 | 0.3887
12.09 | 131.61 | 0.3892
12.11 | 132.14 | 0.3897
12.13 | 132.82 | 0.3904
12.15 | 133.41 | 0.3908
12.17 | 133.68 | 0.3912
12.19 | 134.32 | 0.3918
12.21 | 134.77 | 0.3923
12.23 | 135.43 | 0.3928
12.25 | 135.96 | 0.3932
12.27 | 136.22 | 0.3936
12.29 | 136.77 | 0.3942
12.31 | 137.22 | 0.3947
12.33 | 138 | 0.3952
12.35 | 138.49 | 0.3956
12.37 | 138.91 | 0.3963
12.39 | 139.59 | 0.3967
12.41 | 140.14 | 0.3974
12.43 | 140.89 | 0.3981
12.45 | 141.74 | 0.3988
12.47 | 142.59 | 0.3994
12.49 | 143.25 | 0.4002
12.51 | 144.01 | 0.4009
12.53 | 144.86 | 0.4018
12.55 | 145.8 | 0.4027
12.57 | 147.21 | 0.4038
12.59 | 148.18 | 0.4048
12.61 | 149.48 | 0.4061
12.63 | 150.8 | 0.4074
12.65 | 152.35 | 0.4085
12.67 | 153.78 | 0.4098
12.69 | 155.15 | 0.4109
12.71 | 156.5 | 0.4121
12.73 | 157.72 | 0.4132
12.75 | 159 | 0.4141
12.77 | 160.06 | 0.4151
12.79 | 161.08 | 0.4159
12.81 | 161.88 | 0.4166
12.83 | 162.61 | 0.4174
12.85 | 163.38 | 0.418
12.87 | 164.18 | 0.4186
12.89 | 164.73 | 0.4193
12.91 | 165.56 | 0.4199
12.93 | 166.22 | 0.4203
12.95 | 166.56 | 0.421
12.97 | 167.15 | 0.4214
12.99 | 168 | 0.422
13.01 | 168.38 | 0.4226
13.03 | 169.14 | 0.4234
13.05 | 170.51 | 0.4245
13.07 | 171.6 | 0.425
13.09 | 172.1 | 0.4254
13.11 | 172.29 | 0.4257
13.13 | 172.8 | 0.4262
13.15 | 173.17 | 0.4268
13.17 | 173.82 | 0.4273
13.19 | 174.48 | 0.4278
13.21 | 175.01 | 0.4284
13.23 | 175.74 | 0.4289
13.25 | 176.3 | 0.4294
13.27 | 176.91 | 0.43
13.29 | 177.6 | 0.4306
13.31 | 178.14 | 0.4311
13.33 | 178.88 | 0.4317
13.35 | 179.57 | 0.4324
13.37 | 180.22 | 0.433
13.39 | 180.73 | 0.4335
13.41 | 181.37 | 0.4342
13.43 | 182.16 | 0.4347
13.45 | 182.8 | 0.4353
13.47 | 183.48 | 0.436
13.49 | 184.16 | 0.4366
13.51 | 184.82 | 0.4372
13.53 | 185.55 | 0.4377
13.55 | 186.34 | 0.4383
13.57 | 187.08 | 0.4389
13.59 | 187.57 | 0.4394
13.61 | 188.21 | 0.44
13.63 | 188.82 | 0.4405
13.65 | 189.3 | 0.441
13.67 | 190.08 | 0.4415
13.69 | 190.63 | 0.4421
13.71 | 191.2 | 0.4425
13.73 | 191.76 | 0.4431
13.75 | 192.35 | 0.4437
13.77 | 193.14 | 0.4442
13.79 | 193.82 | 0.4448
13.81 | 194.41 | 0.4454
13.83 | 195.09 | 0.4461
13.85 | 195.82 | 0.4467
13.87 | 196.79 | 0.4475
13.89 | 197.69 | 0.4482
13.91 | 198.67 | 0.449
13.93 | 199.65 | 0.4499
13.95 | 200.75 | 0.4509
13.97 | 202.02 | 0.4519
13.99 | 203.44 | 0.453
14.01 | 204.86 | 0.4543
14.03 | 206.42 | 0.4555
14.05 | 207.81 | 0.4567
14.07 | 209.15 | 0.4579
14.09 | 210.73 | 0.4591
14.11 | 212.15 | 0.4602
14.13 | 213.47 | 0.4614
14.15 | 214.63 | 0.4623
14.17 | 215.76 | 0.4634
14.19 | 216.8 | 0.4642
14.21 | 217.92 | 0.4651
14.23 | 218.9 | 0.4659
14.25 | 219.59 | 0.4665
14.27 | 220.24 | 0.4672
14.29 | 220.94 | 0.4678
14.31 | 221.47 | 0.4684
14.33 | 222.06 | 0.4691
14.35 | 222.68 | 0.4696
14.37 | 223.18 | 0.4701
14.39 | 223.37 | 0.4706
14.41 | 223.81 | 0.471
14.43 | 224.2 | 0.4715
14.45 | 224.64 | 0.472
14.47 | 225.07 | 0.4727
14.49 | 225.34 | 0.4731
14.51 | 225.85 | 0.4735
14.53 | 226.17 | 0.4741
14.55 | 226.66 | 0.4746
14.57 | 227.19 | 0.4752
14.59 | 227.37 | 0.4756
14.61 | 227.62 | 0.4763
14.63 | 228.23 | 0.4768
14.65 | 228.59 | 0.4773
14.67 | 229.13 | 0.4779
14.69 | 229.65 | 0.4785
14.71 | 230.18 | 0.4791
14.73 | 230.88 | 0.4796
14.75 | 231.7 | 0.4803
14.77 | 232.28 | 0.4809
14.79 | 233.01 | 0.4815
14.81 | 233.86 | 0.4822
14.83 | 234.49 | 0.4828
14.85 | 235.12 | 0.4834
14.87 | 236.01 | 0.484
14.89 | 236.74 | 0.4846
14.91 | 237.51 | 0.4851
14.93 | 238.04 | 0.4857
14.95 | 238.67 | 0.4864
14.97 | 239.39 | 0.4869
14.99 | 240.11 | 0.4874
15.01 | 240.72 | 0.488
15.03 | 241.35 | 0.4885
15.05 | 241.87 | 0.489
15.07 | 242.47 | 0.4895
15.09 | 243.1 | 0.49
15.11 | 243.8 | 0.4906
15.13 | 244.29 | 0.491
15.15 | 244.84 | 0.4917
15.17 | 245.59 | 0.4922
15.19 | 246.16 | 0.4927
15.21 | 246.88 | 0.4933
15.23 | 247.69 | 0.494
15.25 | 248.42 | 0.4946
15.27 | 248.91 | 0.4952
15.29 | 249.86 | 0.496
15.31 | 250.81 | 0.4967
15.33 | 251.91 | 0.4977
15.35 | 252.94 | 0.4986
15.37 | 254.25 | 0.4996
15.39 | 255.45 | 0.5007
15.41 | 256.93 | 0.5018
15.43 | 258.4 | 0.5029
15.45 | 259.81 | 0.5041
15.47 | 261.24 | 0.5053
15.49 | 102.55 | 0.507
15.51 | -1.06 | 0.5089
15.53 | -0.38 | 0.5103
15.55 | -0.46 | 0.5111
15.57 | -0.45 | 0.5117
15.59 | -0.35 | 0.5124
15.61 | -0.65 | 0.5133
15.63 | -0.35 | 0.5142
15.65 | -0.45 | 0.515
15.67 | -0.33 | 0.5157
15.69 | -0.49 | 0.5161
15.71 | -0.42 | 0.5168
15.73 | -0.4 | 0.5174
15.75 | -0.51 | 0.518
15.77 | -0.31 | 0.5187
15.79 | -0.31 | 0.5191
15.81 | -0.47 | 0.5195
15.83 | -0.46 | 0.5201
15.85 | -0.4 | 0.5206
15.87 | -0.53 | 0.521
15.89 | -0.31 | 0.5216
15.91 | -0.36 | 0.522
15.93 | -0.53 | 0.5227
15.95 | -0.49 | 0.5231
15.97 | -0.45 | 0.5237
15.99 | -0.41 | 0.5242
16.01 | -0.35 | 0.5248
16.03 | -0.5 | 0.5254
16.05 | -0.36 | 0.5261
16.07 | -0.39 | 0.5265
16.09 | -0.43 | 0.5271
16.11 | -0.37 | 0.5277
16.13 | -0.33 | 0.5284
16.15 | -0.46 | 0.529
16.17 | -0.48 | 0.5294
16.19 | -0.39 | 0.5303
16.21 | -0.37 | 0.5309
16.23 | -0.39 | 0.5315
16.25 | -0.33 | 0.5322
16.27 | -0.43 | 0.5328
16.29 | -0.36 | 0.5334
16.31 | -0.4 | 0.5341
16.33 | -0.3 | 0.5347
16.35 | -0.26 | 0.5351
16.37 | -0.39 | 0.5358
16.39 | -0.47 | 0.5364
16.41 | -0.35 | 0.5368
16.43 | -0.49 | 0.5374
16.45 | -0.41 | 0.5379
16.47 | -0.32 | 0.5385
16.49 | -0.53 | 0.5389
16.51 | -0.44 | 0.5396
16.53 | -0.46 | 0.5402
16.55 | -0.44 | 0.5408
16.57 | -0.41 | 0.5415
16.59 | -0.33 | 0.5419
16.61 | -0.43 | 0.5425
16.63 | -0.46 | 0.5431
16.65 | -0.32 | 0.5438
16.67 | -0.4 | 0.5446
16.69 | -0.34 | 0.5455
16.71 | -0.42 | 0.5463
16.73 | -0.53 | 0.5469
16.73 | -0.53 | 0.5469

## Metadata
Field | Value
Phial number | 11
Batch | A
Thickness_mm
Width_mm
Speed_mm_per_min | 2
Breaking_mode | A