## Data
Time_s | Load_N | Extension_mm
0.14 | -0.99 | 0
0.16 | -1.06 | 0
0.18 | -1.02 | 0
0.2 | -1.09 | 0
0.22 | -1.03 | 0.0002
0.24 | -0.99 | 0.0008
0.26 | -1 | 0.0027
0.28 | -1.09 | 0.004
0.3 | -1.11 | 0.0044
0.32 | -1.1 | 0.0051
0.34 | -1.02 | 0.0059
0.36 | -0.99 | 0.007
0.38 | -0.95 | 0.008
0.4 | -1.1 | 0.0089
0.42 | -1.18 | 0.0097
0.44 | -1.14 | 0.0106
0.46 | -1.13 | 0.0114
0.48 | -1.13 | 0.0122
0.5 | -1.14 | 0.0131
0.52 | -1.17 | 0.0139
0.54 | -1.24 | 0.0148
0.56 | -1.16 | 0.0156
0.58 | -1.13 | 0.0162
0.6 | -1.07 | 0.0171
0.62 | -1.14 | 0.0181
0.64 | -1.14 | 0.019
0.66 | -1.08 | 0.02
0.68 | -1.08 | 0.0213
0.7 | -1.06 | 0.0226
0.72 | -1.1 | 0.0238
0.74 | -1.18 | 0.0251
0.76 | -1.17 | 0.0266
0.78 | -1.01 | 0.0283
0.8 | -1.01 | 0.03
0.82 | -1.05 | 0.0317
0.84 | -1.07 | 0.0331
0.86 | -1.14 | 0.0348
0.88 | -1.05 | 0.0363
0.9 | -1.05 | 0.0376
0.92 | -1.03 | 0.0386
0.94 | -1.08 | 0.0397
0.96 | -1.16 | 0.0407
0.98 | -1.12 | 0.0416
1 | -1.13 | 0.0424
1.02 | -1.06 | 0.0428
1.04 | -0.88 | 0.043
1.06 | -0.95 | 0.0435
1.08 | -0.98 | 0.0441
1.1 | -1 | 0.0447
1.12 | -0.77 | 0.0454
1.14 | -0.8 | 0.0462
1.16 | -0.89 | 0.0471
1.18 | -0.95 | 0.0477
1.2 | -0.98 | 0.0483
1.22 | -0.95 | 0.0492
1.24 | -0.91 | 0.05
1.26 | -0.92 | 0.0509
1.28 | -0.9 | 0.0517
1.3 | -1.01 | 0.0523
1.32 | -0.95 | 0.0532
1.34 | -0.96 | 0.054
1.36 | -0.92 | 0.0549
1.38 | -0.95 | 0.0559
1.4 | -1.07 | 0.0568
1.42 | -1.04 | 0.0576
1.44 | -0.83 | 0.0585
1.46 | -0.99 | 0.0593
1.48 | -0.91 | 0.0599
1.5 | -0.95 | 0.0608
1.52 | -0.87 | 0.0614
1.54 | -0.87 | 0.0622
1.56 | -0.89 | 0.0629
1.58 | -0.81 | 0.0637
1.6 | -0.84 | 0.0646
1.62 | -0.92 | 0.0654
1.64 | -0.85 | 0.0663
1.66 | -0.86 | 0.0673
1.68 | -0.86 | 0.0686
1.7 | -0.85 | 0.0698
1.72 | -0.98 | 0.0713
1.74 | -0.95 | 0.0728
1.76 | -0.92 | 0.0743
1.78 | -0.97 | 0.076
1.8 | -0.92 | 0.0774
1.82 | -0.96 | 0.0791
1.84 | -0.93 | 0.0806
1.86 | -0.97 | 0.0819
1.88 | -1 | 0.0833
1.9 | -0.97 | 0.0846
1.92 | -0.87 | 0.0859
1.94 | -0.82 | 0.0869
1.96 | -0.64 | 0.0878
1.98 | -0.35 | 0.0884
2 | 0 | 0.0893
2.02 | 0.36 | 0.0901
2.04 | 0.74 | 0.0909
2.06 | 1.04 | 0.0916
2.08 | 1.19 | 0.0922
2.1 | 1.56 | 0.0931
2.12 | 2.13 | 0.0937
2.14 | 2.57 | 0.0945
2.16 | 2.82 | 0.0952
2.18 | 3.21 | 0.096
2.2 | 3.53 | 0.0969
2.22 | 3.91 | 0.0975
2.24 | 4.26 | 0.0985
2.26 | 4.36 | 0.0992
2.28 | 4.49 | 0.1002
2.3 | 4.58 | 0.1011
2.32 | 4.64 | 0.1019
2.34 | 4.73 | 0.1028
2.36 | 4.89 | 0.1036
2.38 | 5.06 | 0.1045
2.4 | 5.16 | 0.1053
2.42 | 5.24 | 0.1061
2.44 | 5.57 | 0.107
2.46 | 5.78 | 0.1076
2.48 | 5.87 | 0.1085
2.5 | 6.07 | 0.1091
2.52 | 6.08 | 0.1099
2.54 | 6.38 | 0.1106
2.56 | 6.68 | 0.1116
2.58 | 6.97 | 0.1125
2.6 | 7.04 | 0.1133
2.62 | 7.23 | 0.1139
2.64 | 7.6 | 0.115
2.66 | 7.88 | 0.1161
2.68 | 8.41 | 0.1173
2.7 | 8.84 | 0.1186
2.72 | 9.29 | 0.1201
2.74 | 9.79 | 0.1215
2.76 | 10.36 | 0.123
2.78 | 11.15 | 0.1247
2.8 | 11.9 | 0.1262
2.82 | 12.51 | 0.1277
2.84 | 13.19 | 0.1294
2.86 | 13.8 | 0.1308
2.88 | 14.52 | 0.1321
2.9 | 15.17 | 0.1331
2.92 | 15.58 | 0.1342
2.94 | 16 | 0.135
2.96 | 16.47 | 0.1361
2.98 | 16.87 | 0.1369
3 | 17.39 | 0.1378
3.02 | 17.78 | 0.1384
3.04 | 18.13 | 0.1393
3.06 | 18.49 | 0.1399
3.08 | 18.97 | 0.1407
3.1 | 19.39 | 0.1414
3.12 | 19.8 | 0.142
3.14 | 20.18 | 0.1429
3.16 | 20.57 | 0.1435
3.18 | 20.96 | 0.1443
3.2 | 21.27 | 0.145
3.22 | 21.79 | 0.1458
3.24 | 22.28 | 0.1467
3.26 | 22.77 | 0.1475
3.28 | 23.1 | 0.1483
3.3 | 23.59 | 0.1492
3.32 | 24.06 | 0.15
3.34 | 24.65 | 0.1509
3.36 | 25.29 | 0.1517
3.38 | 25.6 | 0.1526
3.4 | 25.71 | 0.1534
3.42 | 26.03 | 0.1542
3.44 | 26.32 | 0.1551
3.46 | 26.46 | 0.1557
3.48 | 26.61 | 0.1564
3.5 | 26.72 | 0.1572
3.52 | 26.87 | 0.1578
3.54 | 27.02 | 0.1585
3.56 | 27.14 | 0.1593
3.58 | 27.29 | 0.1599
3.6 | 27.37 | 0.1608
3.62 | 27.48 | 0.1618
3.64 | 27.71 | 0.1629
3.66 | 27.77 | 0.164
3.68 | 27.86 | 0.165
3.7 | 27.96 | 0.1665
3.72 | 28.03 | 0.168
3.74 | 28.19 | 0.1699
3.76 | 28.42 | 0.1716
3.78 | 28.59 | 0.1732
3.8 | 28.82 | 0.1749
3.82 | 28.99 | 0.1766
3.84 | 29.21 | 0.1781
3.86 | 29.46 | 0.1794
3.88 | 29.92 | 0.1806
3.9 | 30.41 | 0.1819
3.92 | 30.87 | 0.1829
3.94 | 31.3 | 0.1838
3.96 | 31.67 | 0.1844
3.98 | 31.93 | 0.1853
4 | 32.15 | 0.1859
4.02 | 32.46 | 0.1867
4.04 | 32.81 | 0.1878
4.06 | 33.04 | 0.1889
4.08 | 33.26 | 0.1895
4.1 | 33.35 | 0.1903
4.12 | 33.57 | 0.1912
4.14 | 33.99 | 0.1922
4.16 | 34.18 | 0.1931
4.18 | 34.1 | 0.1939
4.2 | 34.17 | 0.1946
4.22 | 34.22 | 0.1956
4.24 | 34.21 | 0.1965
4.26 | 34.25 | 0.1973
4.28 | 34.13 | 0.1984
4.3 | 33.98 | 0.1992
4.32 | 34.07 | 0.2
4.34 | 34.09 | 0.2011
4.36 | 34.07 | 0.2019
4.38 | 34 | 0.2028
4.4 | 34.04 | 0.2038
4.42 | 33.97 | 0.2045
4.44 | 34.2 | 0.2053
4.46 | 34.18 | 0.2062
4.48 | 34.29 | 0.207
4.5 | 34.35 | 0.2076
4.52 | 34.36 | 0.2085
4.54 | 34.44 | 0.2093
4.56 | 34.68 | 0.2102
4.58 | 34.89 | 0.2112
4.6 | 35.02 | 0.2123
4.62 | 35.12 | 0.2135
4.64 | 35.17 | 0.2148
4.66 | 35.36 | 0.2163
4.68 | 35.6 | 0.2178
4.7 | 35.9 | 0.2197
4.72 | 36.25 | 0.2214
4.74 | 36.5 | 0.2233
4.76 | 36.9 | 0.2249
4.78 | 37.2 | 0.2266
4.8 | 37.52 | 0.2281
4.82 | 37.61 | 0.2294
4.84 | 37.83 | 0.2306
4.86 | 38.22 | 0.2317
4.88 | 38.67 | 0.2325
4.9 | 39.01 | 0.2334
4.92 | 39.41 | 0.2342
4.94 | 39.85 | 0.2349
4.96 | 39.99 | 0.2357
4.98 | 40.31 | 0.2363
5 | 40.68 | 0.2372
5.02 | 41.12 | 0.238
5.04 | 41.4 | 0.2387
5.06 | 41.59 | 0.2395
5.08 | 41.96 | 0.2403
5.1 | 42.4 | 0.2412
5.12 | 42.85 | 0.242
5.14 | 43.15 | 0.2429
5.16 | 43.59 | 0.2437
5.18 | 43.98 | 0.2448
5.2 | 44.43 | 0.2456
5.22 | 44.76 | 0.2465
5.24 | 45.2 | 0.2475
5.26 | 45.58 | 0.2484
5.28 | 45.99 | 0.2492
5.3 | 46.43 | 0.2503
5.32 | 46.88 | 0.2511
5.34 | 47.27 | 0.2519
5.36 | 47.76 | 0.2528
5.38 | 48.29 | 0.2536
5.4 | 48.61 | 0.2545
5.42 | 48.93 | 0.2551
5.44 | 49.26 | 0.256
5.46 | 49.91 | 0.2568
5.48 | 50.32 | 0.2579
5.5 | 50.89 | 0.2587
5.52 | 51.39 | 0.2598
5.54 | 52.06 | 0.2608
5.56 | 53.09 | 0.2621
5.58 | 53.81 | 0.2636
5.6 | 54.86 | 0.2652
5.62 | 55.95 | 0.2667
5.64 | 57.05 | 0.2684
5.66 | 58.29 | 0.2703
5.68 | 59.25 | 0.2718
5.7 | 60.21 | 0.2733
5.72 | 60.83 | 0.2747
5.74 | 61.56 | 0.2762
5.76 | 62.18 | 0.2775
5.78 | 62.99 | 0.279
5.8 | 63.68 | 0.28
5.82 | 63.81 | 0.2806
5.84 | 63.88 | 0.2815
5.86 | 64.09 | 0.2823
5.88 | 64.61 | 0.2832
5.9 | 65.1 | 0.284
5.92 | 65.53 | 0.2849
5.94 | 65.82 | 0.2855
5.96 | 66.13 | 0.2863
5.98 | 66.53 | 0.287
6 | 67.02 | 0.2878
6.02 | 67.45 | 0.2887
6.04 | 68.08 | 0.2895
6.06 | 68.44 | 0.2904
6.08 | 68.97 | 0.2914
6.1 | 69.47 | 0.2923
6.12 | 70.11 | 0.2931
6.14 | 70.7 | 0.2942
6.16 | 71.39 | 0.2952
6.18 | 71.89 | 0.296
6.2 | 72.42 | 0.2971
6.22 | 73.04 | 0.2979
6.24 | 73.57 | 0.2988
6.26 | 73.95 | 0.2996
6.28 | 74.56 | 0.3005
6.3 | 74.91 | 0.3013
6.32 | 75.52 | 0.3022
6.34 | 76.31 | 0.3032
6.36 | 76.8 | 0.3041
6.38 | 77.32 | 0.3047
6.4 | 77.76 | 0.3055
6.42 | 78.45 | 0.3066
6.44 | 79.2 | 0.3074
6.46 | 79.87 | 0.3087
6.48 | 81.02 | 0.31
6.5 | 81.88 | 0.3112
6.52 | 82.96 | 0.3125
6.54 | 84 | 0.3142
6.56 | 85.29 | 0.3157
6.58 | 86.45 | 0.3172
6.6 | 87.7 | 0.3188
6.62 | 88.82 | 0.3205
6.64 | 90.21 | 0.322
6.66 | 91.5 | 0.3237
6.68 | 92.65 | 0.325
6.7 | 93.54 | 0.326
6.72 | 94.3 | 0.3271
6.74 | 94.91 | 0.3281
6.76 | 95.84 | 0.3292
6.78 | 96.44 | 0.33
6.8 | 97.07 | 0.3307
6.82 | 97.46 | 0.3311
6.84 | 97.47 | 0.3315
6.86 | 97.66 | 0.3321
6.88 | 98.46 | 0.3332
6.9 | 99.49 | 0.334
6.92 | 100.12 | 0.3345
6.94 | 100.12 | 0.3347
6.96 | 99.92 | 0.3351
6.98 | 100.73 | 0.3361
7 | 101.88 | 0.3372
7.02 | 102.92 | 0.3378
7.04 | 103.41 | 0.3387
7.06 | 104.05 | 0.3395
7.08 | 104.77 | 0.3404
7.1 | 105.51 | 0.3414
7.12 | 106.42 | 0.3423
7.14 | 107.22 | 0.3431
7.16 | 107.89 | 0.3439
7.18 | 108.69 | 0.3448
7.2 | 109.56 | 0.3456
7.22 | 110.3 | 0.3465
7.24 | 111.15 | 0.3473
7.26 | 111.79 | 0.3482
7.28 | 112.25 | 0.349
7.3 | 112.85 | 0.3496
7.32 | 113.64 | 0.3505
7.34 | 114.41 | 0.3511
7.36 | 115.05 | 0.352
7.38 | 115.77 | 0.3528
7.4 | 116.39 | 0.3537
7.42 | 117.19 | 0.3547
7.44 | 118.11 | 0.3558
7.46 | 119.23 | 0.357
7.48 | 120.48 | 0.3583
7.5 | 121.67 | 0.3598
7.52 | 123.07 | 0.3613
7.54 | 124.57 | 0.3629
7.56 | 126.3 | 0.3644
7.58 | 128.05 | 0.3661
7.6 | 129.64 | 0.3678
7.62 | 131.13 | 0.3693
7.64 | 132.63 | 0.3707
7.66 | 133.9 | 0.372
7.68 | 135.14 | 0.3733
7.7 | 136.18 | 0.3743
7.72 | 136.97 | 0.3754
7.74 | 137.67 | 0.3762
7.76 | 138.54 | 0.3771
7.78 | 139.23 | 0.3777
7.8 | 139.81 | 0.3786
7.82 | 140.49 | 0.3792
7.84 | 141.11 | 0.38
7.86 | 141.71 | 0.3807
7.88 | 142.48 | 0.3813
7.9 | 143.27 | 0.3821
7.92 | 143.97 | 0.3828
7.94 | 144.62 | 0.3836
7.96 | 145.23 | 0.3843
7.98 | 146.07 | 0.3851
8 | 146.92 | 0.3859
8.02 | 147.93 | 0.3868
8.04 | 148.65 | 0.3876
8.06 | 149.61 | 0.3883
8.08 | 150.43 | 0.3893
8.1 | 151.33 | 0.3902
8.12 | 152.45 | 0.391
8.14 | 153.43 | 0.3918
8.16 | 154.26 | 0.3927
8.18 | 155.16 | 0.3935
8.2 | 156.08 | 0.3944
8.22 | 156.87 | 0.3952
8.24 | 157.81 | 0.3959
8.26 | 158.56 | 0.3967
8.28 | 159.28 | 0.3975
8.3 | 160 | 0.3982
8.32 | 160.89 | 0.399
8.34 | 161.81 | 0.3999
8.36 | 162.83 | 0.4007
8.38 | 163.65 | 0.4016
8.4 | 164.33 | 0.4024
8.42 | 165.46 | 0.4035
8.44 | 166.64 | 0.4045
8.46 | 168 | 0.4056
8.48 | 169.35 | 0.4068
8.5 | 170.82 | 0.4083
8.52 | 172.55 | 0.4098
8.54 | 174.47 | 0.4113
8.56 | 176.52 | 0.413
8.58 | 178.65 | 0.4144
8.6 | 180.18 | 0.4159
8.62 | 182.07 | 0.4176
8.64 | 183.99 | 0.4191
8.66 | 185.71 | 0.4203
8.68 | 187.17 | 0.4216
8.7 | 188.35 | 0.4227
8.72 | 189.47 | 0.4237
8.74 | 190.53 | 0.4246
8.76 | 191.5 | 0.4252
8.78 | 192.2 | 0.426
8.8 | 192.94 | 0.4267
8.82 | 193.61 | 0.4275
8.84 | 194 | 0.4281
8.86 | 194.78 | 0.429
8.88 | 195.54 | 0.4296
8.9 | 196.46 | 0.4303
8.92 | 197.3 | 0.4311
8.94 | 198.06 | 0.4317
8.96 | 198.8 | 0.4326
8.98 | 199.61 | 0.4332
9 | 200.61 | 0.4341
9.02 | 201.67 | 0.4349
9.04 | 202.75 | 0.4357
9.06 | 203.74 | 0.4364
9.08 | 204.71 | 0.4372
9.1 | 205.89 | 0.4381
9.12 | 206.96 | 0.4389
9.14 | 208.09 | 0.4397
9.16 | 208.99 | 0.4406
9.18 | 209.95 | 0.4414
9.2 | 211.07 | 0.4423
9.22 | 212.13 | 0.4431
9.24 | 203.9 | 0.444
9.26 | -2.03 | 0.4452
9.28 | -1 | 0.4461
9.3 | -1.21 | 0.4465
9.32 | -1.19 | 0.4471
9.34 | -0.98 | 0.448
9.36 | -1.06 | 0.4488
9.38 | -1.05 | 0.4497
9.4 | -1.07 | 0.4507
9.42 | -1.18 | 0.4518
9.44 | -1.13 | 0.4528
9.46 | -1.03 | 0.4543
9.48 | -1.04 | 0.4558
9.5 | -1.12 | 0.4577
9.52 | -1.16 | 0.4596
9.54 | -1.24 | 0.4611
9.56 | -0.99 | 0.4627
9.58 | -1 | 0.4644
9.6 | -1.15 | 0.4659
9.62 | -1.15 | 0.4674
9.64 | -1.2 | 0.4687
9.66 | -1.16 | 0.4697
9.68 | -0.97 | 0.4708
9.7 | -1.01 | 0.4716
9.72 | -1.07 | 0.4725
9.74 | -1.07 | 0.4731
9.76 | -1.24 | 0.4739
9.78 | -1.03 | 0.4748
9.8 | -0.86 | 0.4758
9.82 | -0.74 | 0.4771
9.84 | -0.89 | 0.4779
9.86 | -0.96 | 0.4786
9.88 | -0.77 | 0.4792
9.9 | -0.8 | 0.4801
9.92 | -0.8 | 0.4809
9.94 | -0.88 | 0.4817
9.96 | -0.87 | 0.4826
9.98 | -0.92 | 0.4834
10 | -0.86 | 0.4843
10.02 | -0.88 | 0.4851
10.04 | -0.9 | 0.486
10.06 | -0.93 | 0.487
10.08 | -1.06 | 0.4879
10.1 | -0.93 | 0.4887
10.12 | -0.89 | 0.4895
10.14 | -0.91 | 0.4906
10.16 | -0.91 | 0.4914
10.18 | -0.94 | 0.4921
10.2 | -0.87 | 0.4929
10.22 | -0.8 | 0.4938
10.24 | -0.76 | 0.4944
10.26 | -0.75 | 0.4952
10.28 | -0.82 | 0.4961
10.3 | -0.9 | 0.4969
10.32 | -0.81 | 0.4978
10.34 | -0.75 | 0.4988
10.36 | -0.85 | 0.5001
10.38 | -0.95 | 0.5014
10.4 | -0.96 | 0.5026
10.42 | -0.91 | 0.5041
10.44 | -0.89 | 0.5058
10.46 | -0.95 | 0.5077
10.48 | -0.94 | 0.5096
10.5 | -0.93 | 0.5115
10.52 | -1 | 0.5132
10.54 | -1 | 0.5149
10.56 | -0.88 | 0.5161
10.58 | -0.81 | 0.5174
10.6 | -0.78 | 0.5187
10.62 | -1.01 | 0.5195
10.64 | -0.89 | 0.5206
10.66 | -0.85 | 0.5212
10.68 | -0.84 | 0.522
10.7 | -0.85 | 0.5229
10.72 | -1.01 | 0.5235
10.74 | -0.97 | 0.5244
10.76 | -0.89 | 0.5252
10.78 | -0.94 | 0.5258
10.8 | -0.92 | 0.5267
10.82 | -1.06 | 0.5273
10.84 | -1.07 | 0.5282
10.86 | -1.06 | 0.529
10.88 | -1.01 | 0.5299
10.9 | -0.93 | 0.5309
10.92 | -0.97 | 0.5317
10.94 | -1.05 | 0.5326
10.96 | -1.07 | 0.5336
10.98 | -1.03 | 0.5345
11 | -1.06 | 0.5355
11.02 | -0.94 | 0.5364
11.04 | -0.91 | 0.5372
11.06 | -0.92 | 0.5381
11.08 | -0.94 | 0.5389
11.1 | -0.96 | 0.5398
11.12 | -0.84 | 0.5406
11.14 | -0.86 | 0.5412
11.16 | -0.96 | 0.5421
11.18 | -1.02 | 0.5429
11.2 | -0.91 | 0.5438
11.22 | -1 | 0.5446
11.24 | -0.93 | 0.5455
11.26 | -1.09 | 0.5463
11.28 | -1.1 | 0.5474
11.3 | -1.13 | 0.5484
11.32 | -1 | 0.5497
11.34 | -1.01 | 0.5512
11.36 | -1.09 | 0.5526
11.38 | -1.12 | 0.5543
11.4 | -1.17 | 0.5562
11.42 | -1.22 | 0.5579
11.44 | -1.16 | 0.5596
11.46 | -1.23 | 0.5611
11.48 | -1.15 | 0.5626
11.5 | -1.21 | 0.564
11.52 | -1.29 | 0.5655
11.54 | -1.19 | 0.5668
11.56 | -1.04 | 0.5676
11.58 | -1.04 | 0.5687
11.6 | -1.09 | 0.5695
11.62 | -1.24 | 0.5704
11.64 | -1.09 | 0.5712
11.66 | -1.06 | 0.5721
11.68 | -1.03 | 0.5727
11.7 | -1.09 | 0.5735
11.72 | -1.09 | 0.5742
11.74 | -1.21 | 0.575
11.76 | -1.19 | 0.5759
11.78 | -1.09 | 0.5767
11.8 | -1.1 | 0.5775
11.82 | -1.09 | 0.5784
11.84 | -1.27 | 0.5794
11.86 | -1.11 | 0.5803
11.88 | -1.1 | 0.5811
11.9 | -1.13 | 0.582
11.92 | -1.04 | 0.583
11.94 | -1.07 | 0.5841
11.96 | -1.14 | 0.5849
11.98 | -1.14 | 0.586
12 | -1.05 | 0.5868
12.02 | -1.08 | 0.5879
12.04 | -1.18 | 0.5887
12.06 | -1.24 | 0.5896
12.08 | -1.28 | 0.5904
12.1 | -1.17 | 0.5913
12.12 | -1.01 | 0.5919
12.14 | -1.08 | 0.5927
12.16 | -1.09 | 0.5936
12.18 | -1.23 | 0.5944
12.2 | -1.06 | 0.5953
12.22 | -0.96 | 0.5965
12.24 | -0.94 | 0.5978
12.26 | -0.9 | 0.5989
12.28 | -0.94 | 0.6001
12.3 | -0.94 | 0.6016
12.32 | -0.69 | 0.6031
12.34 | -0.38 | 0.6048
12.36 | -0.17 | 0.6062
12.38 | 0.03 | 0.6079
12.4 | 0.23 | 0.6094
12.42 | 0.44 | 0.6113
12.44 | 0.72 | 0.6128
12.46 | 0.98 | 0.614
12.48 | 0.87 | 0.6151
12.5 | 1 | 0.6159
12.52 | 1 | 0.617
12.54 | 1.06 | 0.6181
12.56 | 1.04 | 0.6189
12.58 | 1.07 | 0.6193
12.6 | 1.22 | 0.6197
12.62 | 1.16 | 0.6202
12.64 | 1.29 | 0.621
12.66 | 1.49 | 0.6221
12.66 | 1.49 | 0.6221

## Metadata
Field | Value
Phial number | 33
Batch | A
Thickness_mm
Width_mm
Speed_mm_per_min | 3
Breaking_mode | A