## Data
Time_s | Load_N | Extension_mm
0.17 | -1.32 | 0
0.21 | -1.24 | 0
0.25 | -1.32 | 0.0002
0.29 | -1.28 | 0.0019
0.33 | -1.25 | 0.0038
0.37 | -1.34 | 0.0049
0.41 | -1.27 | 0.0065
0.45 | -1.34 | 0.008
0.49 | -1.45 | 0.0097
0.53 | -1.33 | 0.0114
0.57 | -1.28 | 0.0133
0.61 | -1.34 | 0.0152
0.65 | -1.26 | 0.0169
0.69 | -1.39 | 0.0186
0.73 | -1.35 | 0.02
0.77 | -1.31 | 0.0217
0.81 | -1.37 | 0.0232
0.85 | -1.41 | 0.0249
0.89 | -1.37 | 0.0268
0.93 | -1.45 | 0.0293
0.97 | -1.45 | 0.0321
1.01 | -1.53 | 0.0354
1.05 | -1.53 | 0.0388
1.09 | -1.36 | 0.0422
1.13 | -1.41 | 0.0449
1.17 | -1.52 | 0.0471
1.21 | -1.37 | 0.0487
1.25 | -1.42 | 0.0504
1.29 | -1.47 | 0.0519
1.33 | -1.41 | 0.0536
1.37 | -1.48 | 0.0551
1.41 | -1.39 | 0.0568
1.45 | -1.32 | 0.0585
1.49 | -1.42 | 0.0603
1.53 | -1.37 | 0.0622
1.57 | -1.46 | 0.0641
1.61 | -1.49 | 0.066
1.65 | -1.37 | 0.0679
1.69 | -1.53 | 0.0694
1.73 | -1.37 | 0.0711
1.77 | -1.4 | 0.0728
1.81 | -1.4 | 0.0745
1.85 | -1.38 | 0.077
1.89 | -1.41 | 0.0798
1.93 | -1.52 | 0.0827
1.97 | -1.35 | 0.0861
2.01 | -1.45 | 0.0895
2.05 | -1.45 | 0.0924
2.09 | -1.44 | 0.0947
2.13 | -1.3 | 0.0964
2.17 | -1.4 | 0.0979
2.21 | -1.26 | 0.0988
2.25 | -1.3 | 0.1004
2.29 | -1.22 | 0.1011
2.33 | -1.3 | 0.1026
2.37 | -1.37 | 0.1042
2.41 | -1.26 | 0.1059
2.45 | -1.3 | 0.1076
2.49 | -1.39 | 0.1093
2.53 | -1.33 | 0.1112
2.57 | -1.33 | 0.1129
2.61 | -1.29 | 0.1146
2.65 | -1.28 | 0.1161
2.69 | -1.29 | 0.1175
2.73 | -1.25 | 0.119
2.77 | -1.1 | 0.1207
2.81 | -1.28 | 0.1228
2.85 | -1.25 | 0.1253
2.89 | -1.18 | 0.1281
2.93 | -1.32 | 0.1312
2.97 | -1.22 | 0.1344
3.01 | -1.28 | 0.1376
3.05 | -1.37 | 0.1401
3.09 | -1.23 | 0.1422
3.13 | -1.29 | 0.1439
3.17 | -1.23 | 0.1456
3.21 | -1.21 | 0.1471
3.25 | -1.32 | 0.1483
3.29 | -1.45 | 0.1498
3.33 | -1.24 | 0.1513
3.37 | -1.35 | 0.1528
3.41 | -1.35 | 0.1542
3.45 | -1.43 | 0.1559
3.49 | -1.36 | 0.1578
3.53 | -1.34 | 0.1595
3.57 | -1.42 | 0.1612
3.61 | -1.38 | 0.1629
3.65 | -1.3 | 0.1644
3.69 | -1.37 | 0.1659
3.73 | -1.41 | 0.1673
3.77 | -1.24 | 0.1692
3.81 | -1.49 | 0.1711
3.85 | -1.4 | 0.1735
3.89 | -1.42 | 0.1762
3.93 | -1.55 | 0.1794
3.97 | -1.41 | 0.1825
4.01 | -1.42 | 0.1857
4.05 | -1.47 | 0.1882
4.09 | -1.4 | 0.1903
4.13 | -1.5 | 0.192
4.17 | -1.44 | 0.1937
4.21 | -1.34 | 0.1952
4.25 | -1.43 | 0.1967
4.29 | -1.41 | 0.1979
4.33 | -1.41 | 0.1994
4.37 | -1.43 | 0.2009
4.41 | -1.43 | 0.2026
4.45 | -1.49 | 0.2043
4.49 | -1.47 | 0.2059
4.53 | -1.3 | 0.2076
4.57 | -1.48 | 0.2093
4.61 | -1.42 | 0.2108
4.65 | -1.45 | 0.2121
4.69 | -1.54 | 0.2135
4.73 | -1.44 | 0.2152
4.77 | -1.34 | 0.2169
4.81 | -1.54 | 0.2188
4.85 | -1.39 | 0.2216
4.89 | -1.45 | 0.2249
4.93 | -1.46 | 0.2283
4.97 | -1.38 | 0.2317
5.01 | -1.41 | 0.2344
5.05 | -1.44 | 0.237
5.09 | -1.33 | 0.2389
5.13 | -1.39 | 0.2403
5.17 | -1.33 | 0.242
5.21 | -1.19 | 0.2439
5.25 | -1.33 | 0.2454
5.29 | -1.26 | 0.2473
5.33 | -1.2 | 0.2488
5.37 | -1.26 | 0.2507
5.41 | -1.1 | 0.2524
5.45 | -1.25 | 0.2543
5.49 | -1.34 | 0.256
5.53 | -1.17 | 0.2579
5.57 | -1.29 | 0.2595
5.61 | -1.21 | 0.261
5.65 | -1.06 | 0.2625
5.69 | -1.2 | 0.2642
5.73 | -1.2 | 0.2661
5.77 | -1.15 | 0.2686
5.81 | -1.19 | 0.2716
5.85 | 0.24 | 0.2749
5.89 | 3.03 | 0.2785
5.93 | 3.98 | 0.2819
5.97 | 4.37 | 0.2844
6.01 | 4.57 | 0.2866
6.05 | 4.45 | 0.2882
6.09 | 4.54 | 0.2899
6.13 | 4.48 | 0.2914
6.17 | 4.4 | 0.2929
6.21 | 4.31 | 0.2946
6.25 | 3.96 | 0.296
6.29 | 3.65 | 0.2979
6.33 | 3.74 | 0.2996
6.37 | 3.73 | 0.3015
6.41 | 3.85 | 0.3034
6.45 | 3.71 | 0.3051
6.49 | 3.58 | 0.3068
6.53 | 3.83 | 0.3085
6.57 | 3.78 | 0.31
6.61 | 3.71 | 0.3117
6.65 | 3.8 | 0.3136
6.69 | 3.6 | 0.3157
6.73 | 3.69 | 0.3182
6.77 | 3.71 | 0.3212
6.81 | 3.75 | 0.3245
6.85 | 3.83 | 0.3279
6.89 | 3.47 | 0.3311
6.93 | 3.53 | 0.3336
6.97 | 3.61 | 0.3355
7.01 | 3.61 | 0.3372
7.05 | 3.67 | 0.3389
7.09 | 3.82 | 0.3406
7.13 | 3.91 | 0.3421
7.17 | 4 | 0.3437
7.21 | 4.23 | 0.3454
7.25 | 4.29 | 0.3473
7.29 | 4.46 | 0.3492
7.33 | 4.65 | 0.3511
7.37 | 4.78 | 0.353
7.41 | 4.84 | 0.3549
7.45 | 4.96 | 0.3566
7.49 | 5.07 | 0.3581
7.53 | 5.35 | 0.36
7.57 | 5.37 | 0.3615
7.61 | 5.56 | 0.3634
7.65 | 5.87 | 0.3661
7.69 | 6.03 | 0.3686
7.73 | 6.41 | 0.3716
7.77 | 6.7 | 0.3748
7.81 | 7.01 | 0.3781
7.85 | 7.41 | 0.3809
7.89 | 7.55 | 0.3832
7.93 | 7.65 | 0.3849
7.97 | 7.97 | 0.3866
8.01 | 7.9 | 0.3872
8.05 | 8.13 | 0.3881
8.09 | 8.31 | 0.3899
8.13 | 8.4 | 0.3912
8.17 | 8.66 | 0.3929
8.21 | 8.87 | 0.3946
8.25 | 9.02 | 0.3965
8.29 | 9.25 | 0.3982
8.33 | 9.45 | 0.4001
8.37 | 9.58 | 0.4018
8.41 | 9.82 | 0.4035
8.45 | 9.94 | 0.4049
8.49 | 9.93 | 0.4066
8.53 | 10.14 | 0.4081
8.57 | 10.3 | 0.4098
8.61 | 10.45 | 0.4119
8.65 | 10.67 | 0.4146
8.69 | 10.87 | 0.4176
8.73 | 11.28 | 0.4205
8.77 | 11.44 | 0.4237
8.81 | 11.45 | 0.4267
8.85 | 11.64 | 0.429
8.89 | 11.68 | 0.4309
8.93 | 11.68 | 0.4326
8.97 | 11.84 | 0.4343
9.01 | 11.86 | 0.4355
9.05 | 12.01 | 0.4372
9.09 | 11.98 | 0.4385
9.13 | 12.06 | 0.44
9.17 | 12.3 | 0.4416
9.21 | 12.49 | 0.4433
9.25 | 12.42 | 0.445
9.29 | 12.66 | 0.4467
9.33 | 12.86 | 0.4486
9.37 | 12.99 | 0.4503
9.41 | 13.02 | 0.4518
9.45 | 13.23 | 0.4533
9.49 | 13.24 | 0.4547
9.53 | 13.48 | 0.4566
9.57 | 13.46 | 0.4583
9.61 | 13.78 | 0.4604
9.65 | 14.11 | 0.4632
9.69 | 14.38 | 0.4661
9.73 | 10.4 | 0.4693
9.77 | 11.64 | 0.4722
9.81 | 12.23 | 0.475
9.85 | 13.3 | 0.4773
9.89 | 14.05 | 0.4792
9.93 | 14.34 | 0.4809
9.97 | 14.89 | 0.4824
10.01 | 15.3 | 0.4839
10.05 | 14.05 | 0.4853
10.09 | 14.46 | 0.4868
10.13 | 14.82 | 0.4881
10.17 | 15.36 | 0.4898
10.21 | 15.86 | 0.4912
10.25 | 16.5 | 0.4931
10.29 | 17.19 | 0.4948
10.33 | 17.83 | 0.4965
10.37 | 18.39 | 0.4982
10.41 | 18.94 | 0.4997
10.45 | 19.14 | 0.5009
10.49 | 19.65 | 0.5024
10.53 | 20.45 | 0.5041
10.57 | 21.08 | 0.506
10.61 | 22.17 | 0.5083
10.65 | 23.5 | 0.5115
10.69 | 24.81 | 0.5153
10.73 | 26.03 | 0.5187
10.77 | 26.94 | 0.5216
10.81 | 27.28 | 0.5242
10.85 | 27.57 | 0.5261
10.89 | 27.63 | 0.5277
10.93 | 27.73 | 0.5292
10.97 | 28.01 | 0.5313
11.01 | 27.88 | 0.5328
11.05 | 28.17 | 0.5347
11.09 | 28.31 | 0.5364
11.13 | 28.44 | 0.5379
11.17 | 28.65 | 0.5398
11.21 | 28.81 | 0.5415
11.25 | 29 | 0.5434
11.29 | 29.33 | 0.5453
11.33 | 29.54 | 0.5469
11.37 | 29.73 | 0.5486
11.41 | 29.85 | 0.5501
11.45 | 29.96 | 0.5518
11.49 | 30.15 | 0.5537
11.53 | 30.22 | 0.5558
11.57 | 30.24 | 0.5588
11.61 | 30.75 | 0.5621
11.65 | 30.96 | 0.5659
11.69 | 31 | 0.5693
11.73 | 31.23 | 0.5721
11.77 | 31.34 | 0.5744
11.81 | 31.11 | 0.5761
11.85 | 31.44 | 0.5778
11.89 | 31.57 | 0.5792
11.93 | 31.73 | 0.5807
11.97 | 31.96 | 0.5822
12.01 | 32.02 | 0.5839
12.05 | 32.15 | 0.5856
12.09 | 32.28 | 0.5872
12.13 | 32.38 | 0.5891
12.17 | 32.39 | 0.5908
12.21 | 32.59 | 0.5927
12.25 | 32.3 | 0.5944
12.29 | 32.44 | 0.5961
12.33 | 32.34 | 0.5978
12.37 | 32.39 | 0.5993
12.41 | 32.38 | 0.6012
12.45 | 32.44 | 0.6031
12.49 | 32.43 | 0.6054
12.53 | 32.79 | 0.6086
12.57 | 34.86 | 0.6121
12.61 | 37.86 | 0.6155
12.65 | 40.65 | 0.6187
12.69 | 43.05 | 0.6214
12.73 | 44.98 | 0.6235
12.77 | 46.09 | 0.6252
12.81 | 47.49 | 0.6269
12.85 | 48.84 | 0.6284
12.89 | 50 | 0.6299
12.93 | 51.17 | 0.6313
12.97 | 52.73 | 0.633
13.01 | 54.04 | 0.6347
13.05 | 55.67 | 0.6366
13.09 | 57.36 | 0.6385
13.13 | 59.02 | 0.6406
13.17 | 60.67 | 0.6423
13.21 | 62.21 | 0.644
13.25 | 63.55 | 0.6457
13.29 | 65.23 | 0.6474
13.33 | 66.6 | 0.6491
13.37 | 68.21 | 0.651
13.41 | 70.71 | 0.6535
13.45 | 73.01 | 0.656
13.49 | 75.72 | 0.6588
13.53 | 79.36 | 0.6624
13.57 | 82.95 | 0.6657
13.61 | 86.29 | 0.6687
13.65 | 88.71 | 0.671
13.69 | 90.23 | 0.6729
13.73 | 91.8 | 0.6742
13.77 | 92.03 | 0.675
13.81 | 93.93 | 0.6769
13.85 | 94.54 | 0.6776
13.89 | 95.69 | 0.6792
13.93 | 97.77 | 0.6807
13.97 | 99.4 | 0.6824
14.01 | 101.22 | 0.6841
14.05 | 103.08 | 0.686
14.09 | 105.11 | 0.6877
14.13 | 106.75 | 0.6894
14.17 | 108.68 | 0.6911
14.21 | 110.2 | 0.6925
14.25 | 111.68 | 0.694
14.29 | 113.4 | 0.6957
14.33 | 115.31 | 0.6974
14.37 | 117.39 | 0.6995
14.41 | 120.65 | 0.7022
14.45 | 124.22 | 0.705
14.49 | 127.97 | 0.7082
14.53 | 132.06 | 0.7115
14.57 | 135.62 | 0.7143
14.61 | 138.49 | 0.7166
14.65 | 140.71 | 0.7187
14.69 | 142.38 | 0.7202
14.73 | 144.19 | 0.7219
14.77 | 145.52 | 0.7233
14.81 | 146.99 | 0.7248
14.85 | 148.54 | 0.7261
14.89 | 150.25 | 0.7278
14.93 | 152.12 | 0.7293
14.97 | 154.28 | 0.7309
15.01 | 156.17 | 0.7326
15.05 | 158.44 | 0.7345
15.09 | 160.6 | 0.7362
15.13 | 162.67 | 0.7377
15.17 | 164.53 | 0.7394
15.21 | 166.22 | 0.7409
15.25 | 167.95 | 0.7423
15.29 | 170.41 | 0.744
15.33 | 172.35 | 0.7457
15.37 | 174.91 | 0.7478
15.41 | 178.35 | 0.7504
15.45 | 182.32 | 0.7533
15.49 | 186.79 | 0.7565
15.53 | 191.05 | 0.7596
15.57 | 195.07 | 0.7626
15.61 | 198.49 | 0.7649
15.65 | 200.75 | 0.7668
15.69 | 202.52 | 0.7685
15.73 | 204.18 | 0.77
15.77 | 205.89 | 0.7717
15.81 | 207.34 | 0.7729
15.85 | 209.03 | 0.7744
15.89 | 210.6 | 0.7759
15.93 | 212.51 | 0.7776
15.97 | 214.43 | 0.7793
16.01 | 216.34 | 0.781
16.05 | 218.44 | 0.7826
16.09 | 220.52 | 0.7843
16.13 | 222.22 | 0.786
16.17 | 224.01 | 0.7875
16.21 | 225.52 | 0.789
16.25 | 226.56 | 0.7905
16.29 | 228.37 | 0.7919
16.33 | 229.98 | 0.7936
16.37 | 232.4 | 0.7957
16.41 | 235.24 | 0.7985
16.45 | 239.09 | 0.8021
16.49 | 244.7 | 0.8054
16.53 | 249.56 | 0.8086
16.57 | 253.56 | 0.8116
16.61 | 257.28 | 0.8139
16.65 | 259.42 | 0.8156
16.69 | 260.91 | 0.817
16.73 | 262.77 | 0.8189
16.77 | 266.55 | 0.8213
16.81 | 267.55 | 0.8223
16.85 | 269.21 | 0.824
16.89 | 271.24 | 0.8257
16.93 | 273.66 | 0.8276
16.97 | 276.18 | 0.8293
17.01 | 278.54 | 0.8312
17.05 | 281.33 | 0.8331
17.09 | 283.83 | 0.835
17.13 | 286 | 0.8367
17.17 | 288 | 0.8381
17.21 | 290.08 | 0.8396
17.25 | 292.28 | 0.8415
17.29 | 295.1 | 0.8434
17.33 | 298.44 | 0.8459
17.37 | 302.89 | 0.8487
17.41 | 308.28 | 0.8523
17.45 | 313.88 | 0.8557
17.49 | 319.02 | 0.8588
17.53 | 323.21 | 0.8614
17.57 | 325.84 | 0.8635
17.61 | 327.77 | 0.8651
17.65 | 329.37 | 0.8666
17.69 | 330.78 | 0.8681
17.73 | 332.75 | 0.8696
17.77 | 334.5 | 0.8713
17.81 | 336.49 | 0.8727
17.85 | 338.85 | 0.8744
17.89 | 341.17 | 0.8763
17.93 | 343.98 | 0.8782
17.97 | 346.71 | 0.8799
18.01 | 349.32 | 0.8818
18.05 | 351.92 | 0.8837
18.09 | 354.39 | 0.8852
18.13 | 356.21 | 0.8867
18.17 | 358.37 | 0.8886
18.21 | 361.19 | 0.8905
18.25 | 364.27 | 0.8926
18.29 | 368.28 | 0.8953
18.33 | 373.73 | 0.8987
18.37 | 379.58 | 0.9021
18.41 | 385.17 | 0.9052
18.45 | 389.67 | 0.908
18.49 | 393.26 | 0.9103
18.53 | 395.72 | 0.9122
18.57 | 397.71 | 0.9139
18.61 | 399.76 | 0.9156
18.65 | 401.96 | 0.9171
18.69 | 403.72 | 0.9185
18.73 | 406.17 | 0.9202
18.77 | 408.57 | 0.9219
18.81 | 411.24 | 0.9238
18.85 | 414.32 | 0.9257
18.89 | 417.25 | 0.9276
18.93 | 420.47 | 0.9295
18.97 | 423.33 | 0.9312
19.01 | 425.73 | 0.9329
19.05 | 428.21 | 0.9346
19.09 | 430.75 | 0.9363
19.13 | 433.44 | 0.9382
19.17 | 436.58 | 0.9405
19.21 | 438.61 | 0.943
19.25 | 442.89 | 0.946
19.29 | 447.3 | 0.9491
19.33 | 453.04 | 0.9523
19.37 | 458.22 | 0.9553
19.41 | 462.9 | 0.958
19.45 | 466.24 | 0.9599
19.49 | 468.44 | 0.9616
19.53 | 470.14 | 0.9626
19.57 | 470.46 | 0.9639
19.61 | 472 | 0.9647
19.65 | 473.84 | 0.9664
19.69 | 476.33 | 0.9679
19.73 | 478.59 | 0.9696
19.77 | 481.22 | 0.9713
19.81 | 484.01 | 0.973
19.85 | 469.37 | 0.9749
19.89 | 382.48 | 0.9772
19.93 | 379.96 | 0.9785
19.97 | 380.59 | 0.9801
20.01 | 380.96 | 0.9818
20.05 | -2.45 | 0.9848
20.09 | -1.27 | 0.9863
20.13 | -1.2 | 0.988
20.17 | -1.24 | 0.9907
20.21 | -1.43 | 0.9937
20.25 | -1.46 | 0.997
20.29 | -1.36 | 1.0002
20.33 | -1.57 | 1.0029
20.37 | -1.46 | 1.0053
20.41 | -1.29 | 1.0072
20.45 | -1.38 | 1.0086
20.49 | -1.4 | 1.0103
20.53 | -1.45 | 1.0116
20.57 | -1.61 | 1.0131
20.61 | -1.45 | 1.0145
20.65 | -1.45 | 1.016
20.69 | -1.52 | 1.0175
20.73 | -1.51 | 1.0192
20.77 | -1.51 | 1.0209
20.81 | -1.59 | 1.0226
20.85 | -1.46 | 1.0245
20.89 | -1.55 | 1.0262
20.93 | -1.59 | 1.0276
20.97 | -1.45 | 1.0291
21.01 | -1.53 | 1.0308
21.05 | -1.54 | 1.0325
21.09 | -1.49 | 1.0342
21.13 | -1.59 | 1.0363
21.17 | -1.53 | 1.0388
21.21 | -1.59 | 1.0418
21.25 | -1.58 | 1.0451
21.29 | -1.45 | 1.0483
21.33 | -1.51 | 1.051
21.37 | -1.6 | 1.0534
21.41 | -1.46 | 1.0555
21.45 | -1.55 | 1.057
21.49 | -1.5 | 1.0584
21.51 | -1.47 | 1.0593

## Metadata
Field | Value
Phial number | 46
Batch | B
Thickness_mm
Width_mm
Speed_mm_per_min | 3
Breaking_mode | AC