## Data
Time_s | Load_N | Extension_mm
0.44 | -1.43 | 0.0019
0.76 | -1.32 | 0.0099
1.08 | -1.37 | 0.0169
1.4 | -1.34 | 0.0215
1.72 | -1.41 | 0.0255
2.04 | -1.37 | 0.0302
2.36 | -1.41 | 0.035
2.68 | -1.62 | 0.0397
3 | -1.5 | 0.0441
3.32 | -1.1 | 0.0502
3.64 | 0.82 | 0.0582
3.96 | 3.94 | 0.0656
4.28 | 5.22 | 0.0692
4.6 | 6.24 | 0.0728
4.92 | 7.08 | 0.077
5.24 | 7.95 | 0.0815
5.56 | 8.44 | 0.0859
5.88 | 8.76 | 0.0899
6.2 | 9.05 | 0.0956
6.52 | 9.09 | 0.1034
6.84 | 8.92 | 0.1108
7.16 | 8.77 | 0.1156
7.48 | 8.86 | 0.1194
7.8 | 8.9 | 0.1234
8.12 | 8.94 | 0.1279
8.44 | 7.21 | 0.1323
8.76 | 6.56 | 0.1365
9.08 | 5.83 | 0.1412
9.4 | 5.96 | 0.1486
9.72 | 5.59 | 0.1566
10.04 | 5.75 | 0.1623
10.36 | 5.74 | 0.1665
10.68 | 5.8 | 0.1703
11 | 5.88 | 0.1745
11.32 | 6.22 | 0.1791
11.64 | 6.14 | 0.1832
11.96 | 5.31 | 0.1872
12.28 | 5.44 | 0.1939
12.6 | 5.94 | 0.2028
12.92 | 5.94 | 0.2093
13.24 | 6.38 | 0.2142
13.56 | 6.3 | 0.2184
13.88 | 6.65 | 0.223
14.2 | 6.91 | 0.2279
14.52 | 7.31 | 0.2323
14.84 | 7.7 | 0.2368
15.16 | 7.76 | 0.2439
15.48 | 6.7 | 0.2526
15.8 | 7.17 | 0.2587
16.12 | 7.13 | 0.2629
16.44 | 7.33 | 0.2671
16.76 | 7.35 | 0.272
17.08 | 7.23 | 0.2768
17.4 | 7.29 | 0.2813
17.72 | 5.97 | 0.2861
18.04 | 6.58 | 0.2942
18.36 | 5.97 | 0.3024
18.68 | 5.89 | 0.3081
19 | 5.86 | 0.3123
19.32 | 6.16 | 0.3167
19.64 | 6.39 | 0.322
19.96 | 6.43 | 0.3269
20.28 | 6.67 | 0.3313
20.6 | 6.78 | 0.3374
20.92 | 6.83 | 0.3456
21.24 | 6.65 | 0.3532
21.56 | 6.25 | 0.3572
21.88 | 5.99 | 0.3604
22.2 | 5.71 | 0.3646
22.52 | 4.44 | 0.3695
22.84 | 4.5 | 0.3739
23.16 | 4.59 | 0.3781
23.48 | 4.81 | 0.3834
23.8 | 4.63 | 0.3914
24.12 | 3.91 | 0.3988
24.44 | 3.58 | 0.4037
24.76 | 3.62 | 0.4075
25.08 | 3.55 | 0.4115
25.4 | 3.57 | 0.4161
25.72 | 3.37 | 0.4205
26.04 | 3.33 | 0.4248
26.36 | 3.11 | 0.4296
26.68 | 3.1 | 0.4368
27 | 3.1 | 0.445
27.32 | 2.94 | 0.4507
27.64 | 3 | 0.4547
27.96 | 3.05 | 0.4587
28.28 | 2.93 | 0.4627
28.6 | 2.8 | 0.4674
28.92 | 2.75 | 0.4714
29.24 | 2.72 | 0.4756
29.56 | 2.67 | 0.4828
29.88 | 2.63 | 0.4917
30.2 | 2.77 | 0.4978
30.52 | 2.84 | 0.5024
30.84 | 3.04 | 0.5069
31.16 | 3.09 | 0.5113
31.48 | 3.26 | 0.5161
31.8 | 3.24 | 0.5204
32.12 | 2.97 | 0.5252
32.44 | 2.87 | 0.5328
32.76 | 3.08 | 0.5415
33.08 | 3.07 | 0.5472
33.4 | 3.02 | 0.5514
33.72 | 2.99 | 0.5556
34.04 | 3 | 0.5604
34.36 | 3.11 | 0.5651
34.68 | 3.05 | 0.5693
35 | 2.95 | 0.5746
35.32 | 2.94 | 0.583
35.64 | 3.05 | 0.5913
35.96 | 3.11 | 0.5963
36.28 | 3.16 | 0.6005
36.6 | 3.19 | 0.6052
36.92 | 3.12 | 0.6105
37.24 | 3.05 | 0.6153
37.56 | 3.07 | 0.6197
37.88 | 2.88 | 0.6256
38.2 | 2.89 | 0.6339
38.52 | 2.73 | 0.6415
38.84 | 2.68 | 0.6457
39.16 | 2.99 | 0.6489
39.48 | 2.98 | 0.6531
39.8 | 2.76 | 0.6577
40.12 | 2.84 | 0.6624
40.44 | 2.88 | 0.6664
40.76 | 2.81 | 0.6717
41.08 | 2.95 | 0.679
41.4 | 3.08 | 0.6866
41.72 | 3.15 | 0.6917
42.04 | 3.05 | 0.6957
42.36 | 2.91 | 0.6997
42.68 | 2.94 | 0.7041
43 | 2.9 | 0.7088
43.32 | 3.03 | 0.713
43.64 | 2.94 | 0.7179
43.96 | 3.05 | 0.7248
44.28 | 3 | 0.7328
44.6 | 2.88 | 0.7385
44.92 | 2.98 | 0.7428
45.24 | 3.07 | 0.7466
45.56 | 3.02 | 0.7508
45.88 | 2.91 | 0.7554
46.2 | 2.89 | 0.7596
46.52 | 3.05 | 0.7637
46.84 | 3.12 | 0.7708
47.16 | 3.26 | 0.7795
47.48 | 3.31 | 0.7856
47.8 | 3.46 | 0.7902
48.12 | 3.54 | 0.7947
48.44 | 3.31 | 0.7991
48.76 | 3.45 | 0.804
49.08 | 3.41 | 0.8084
49.4 | 3.43 | 0.813
49.72 | 3.58 | 0.8206
50.04 | 3.58 | 0.8295
50.36 | 3.55 | 0.8352
50.68 | 3.46 | 0.8392
51 | 3.23 | 0.8434
51.32 | 3.23 | 0.8481
51.64 | 3.26 | 0.8531
51.96 | 3.22 | 0.8573
52.28 | 3.38 | 0.8624
52.6 | 3.3 | 0.8706
52.92 | 3.24 | 0.8793
53.24 | 3.2 | 0.8846
53.56 | 3.26 | 0.8886
53.88 | 2.92 | 0.893
54.2 | 3.08 | 0.8983
54.52 | 3.05 | 0.9029
54.84 | 3.01 | 0.9074
55.16 | 3.08 | 0.9133
55.48 | 3.05 | 0.9217
55.8 | 3.13 | 0.9293
56.12 | 3.18 | 0.9333
56.44 | 3.2 | 0.9365
56.76 | 3.3 | 0.9409
57.08 | 3.31 | 0.9453
57.4 | 3.2 | 0.9498
57.72 | 3.31 | 0.9538
58.04 | 3.28 | 0.9593
58.36 | 3.28 | 0.9669
58.68 | 3.31 | 0.9745
59 | 3.44 | 0.9795
59.32 | 3.21 | 0.9835
59.64 | 3.09 | 0.9875
59.96 | 3.19 | 0.992
60.28 | 3.17 | 0.9964
60.6 | 3.23 | 1.0006
60.92 | 2.98 | 1.0053
61.24 | 3.05 | 1.0122
61.56 | 3.06 | 1.0205
61.88 | 3.14 | 1.0264
62.2 | 3.04 | 1.0306
62.52 | 3.17 | 1.0346
62.84 | 3.14 | 1.0388
63.16 | 3.24 | 1.0435
63.48 | 3.19 | 1.0475
63.8 | 3.2 | 1.0517
64.12 | 3.49 | 1.0582
64.44 | 3.5 | 1.0671
64.76 | 3.5 | 1.0734
65.08 | 3.62 | 1.0783
65.4 | 3.57 | 1.0825
65.72 | 3.55 | 1.0871
66.04 | 3.7 | 1.092
66.36 | 3.71 | 1.0964
66.68 | 3.92 | 1.1008
67 | 3.88 | 1.108
67.32 | 3.87 | 1.1167
67.64 | 3.9 | 1.1228
67.96 | 3.95 | 1.1272
68.28 | 3.86 | 1.1312
68.6 | 3.88 | 1.1359
68.92 | 4.05 | 1.1409
69.24 | 4.16 | 1.1454
69.56 | 4.04 | 1.1504
69.88 | 3.88 | 1.1585
70.2 | 3.56 | 1.1667
70.52 | 3.56 | 1.1722
70.84 | 3.65 | 1.1766
71.16 | 3.7 | 1.181
71.48 | 3.77 | 1.1861
71.8 | 3.84 | 1.191
72.12 | 4.06 | 1.1954
72.44 | 4.02 | 1.2015
72.76 | 4.03 | 1.2097
73.08 | 3.88 | 1.2171
73.4 | 3.88 | 1.2215
73.72 | 4.16 | 1.2245
74.04 | 4.44 | 1.2285
74.36 | 4.23 | 1.2332
74.68 | 4.46 | 1.2378
75 | 4.41 | 1.2418
75.32 | 4.43 | 1.2469
75.64 | 4.62 | 1.2549
75.96 | 4.64 | 1.2625
76.28 | 4.64 | 1.2675
76.6 | 4.57 | 1.2716
76.92 | 4.72 | 1.2756
77.24 | 4.89 | 1.28
77.56 | 4.9 | 1.2844
77.88 | 4.95 | 1.2886
78.2 | 4.92 | 1.2933
78.52 | 4.89 | 1.3
78.84 | 4.85 | 1.3087
79.16 | 5.06 | 1.3148
79.48 | 5.08 | 1.3188
79.8 | 5 | 1.3226
80.12 | 4.89 | 1.3268
80.44 | 5.1 | 1.3315
80.76 | 4.99 | 1.3355
81.08 | 5.1 | 1.3395
81.4 | 5.26 | 1.3463
81.72 | 5.07 | 1.3549
82.04 | 5.12 | 1.3614
82.36 | 5.5 | 1.3661
82.68 | 5.3 | 1.3703
83 | 5.37 | 1.375
83.32 | 5.45 | 1.3796
83.64 | 5.31 | 1.384
83.96 | 5.23 | 1.3885
84.28 | 5.15 | 1.3958
84.6 | 5.03 | 1.4047
84.92 | 5.17 | 1.4106
85.24 | 5.17 | 1.4148
85.56 | 5.11 | 1.4193
85.88 | 5.06 | 1.4239
86.2 | 5.15 | 1.4288
86.52 | 5.11 | 1.4332
86.84 | 5.03 | 1.438
87.16 | 4.81 | 1.4463
87.48 | 4.7 | 1.4547
87.8 | 4.51 | 1.4602
88.12 | 4.23 | 1.4644
88.44 | 4.43 | 1.4691
88.76 | 4.62 | 1.4741
89.08 | 4.46 | 1.479
89.4 | 4.61 | 1.4834
89.72 | 4.52 | 1.4889
90.04 | 4.63 | 1.4967
90.36 | 4.7 | 1.5043
90.68 | 4.76 | 1.5094
91 | 5.09 | 1.5121
91.32 | 5.1 | 1.5163
91.64 | 5.09 | 1.521
91.96 | 5.12 | 1.5258
92.28 | 5.17 | 1.5298
92.6 | 5.02 | 1.5347
92.92 | 5.07 | 1.5421
93.24 | 5.1 | 1.5499
93.56 | 5.17 | 1.5552
93.88 | 5.19 | 1.5594
94.2 | 5.1 | 1.5634
94.52 | 5.24 | 1.5676
94.84 | 4.72 | 1.5725
95.16 | 5.02 | 1.5769
95.48 | 4.29 | 1.5815
95.8 | 4.56 | 1.5883
96.12 | 4.29 | 1.5963
96.44 | 4.17 | 1.6024
96.76 | 4.22 | 1.6066
97.08 | 4.21 | 1.6107
97.4 | 4.06 | 1.6149
97.72 | 4 | 1.6195
98.04 | 4.01 | 1.6235
98.36 | 4.1 | 1.6277
98.68 | 4.17 | 1.6343
99 | 4.29 | 1.6427
99.32 | 4.53 | 1.6491
99.64 | 4.65 | 1.6539
99.96 | 4.87 | 1.6583
100.28 | 4.61 | 1.6628
100.6 | 4.59 | 1.6676
100.92 | 4.5 | 1.6721
101.24 | 4.72 | 1.6765
101.56 | 4.57 | 1.6835
101.88 | 4.61 | 1.6927
102.2 | 4.62 | 1.6989
102.52 | 4.57 | 1.7031
102.84 | 4.6 | 1.7073
103.16 | 4.3 | 1.7119
103.48 | 4.2 | 1.7168
103.8 | 4.15 | 1.7214
104.12 | 4.04 | 1.7263
104.44 | 4.04 | 1.7343
104.76 | 3.89 | 1.7432
105.08 | 3.75 | 1.7484
105.4 | 3.72 | 1.7527
105.72 | 3.76 | 1.7571
106.04 | 3.74 | 1.7622
106.36 | 3.6 | 1.7668
106.68 | 3.69 | 1.7712
107 | 3.68 | 1.7769
107.32 | 3.99 | 1.7845
107.64 | 4.2 | 1.7925
107.96 | 4.22 | 1.7974
108.28 | 4.21 | 1.8004
108.6 | 4.26 | 1.8044
108.92 | 4.06 | 1.809
109.24 | 4.1 | 1.8136
109.56 | 4.2 | 1.8177
109.88 | 4.11 | 1.8225
110.2 | 4.28 | 1.8303
110.52 | 4.13 | 1.8381
110.84 | 4.1 | 1.8434
111.16 | 4.15 | 1.8474
111.48 | 4.35 | 1.8516
111.8 | 4.09 | 1.8561
112.12 | 4.4 | 1.8605
112.44 | 4.59 | 1.8647
112.76 | 4.64 | 1.8694
113.08 | 5.02 | 1.8763
113.4 | 5.55 | 1.8848
113.72 | 5.79 | 1.8907
114.04 | 6.14 | 1.8949
114.36 | 6.56 | 1.8987
114.68 | 6.93 | 1.9031
115 | 5.5 | 1.9075
115.32 | 6.08 | 1.9116
115.64 | 6.81 | 1.9156
115.96 | 7.57 | 1.9215
116.28 | 8.16 | 1.9303
116.6 | 8.44 | 1.9371
116.92 | 8.34 | 1.9417
117.24 | 9.04 | 1.9464
117.56 | 9.51 | 1.9508
117.88 | 9.88 | 1.9557
118.2 | 10.62 | 1.9603
118.52 | 11.08 | 1.9645
118.84 | 4.79 | 1.9709
119.16 | 5.57 | 1.9801
119.48 | 6.15 | 1.9869
119.8 | 6.67 | 1.9911
120.12 | 6.98 | 1.9953
120.44 | 7.57 | 2.0002
120.76 | 4.31 | 2.0052
121.08 | 4.21 | 2.0097
121.4 | 4.12 | 2.0145
121.72 | 4.09 | 2.0225
122.04 | 4.15 | 2.0312
122.36 | 4.12 | 2.0365
122.68 | 4.14 | 2.0409
123 | 4.25 | 2.0451
123.32 | 4.45 | 2.0502
123.64 | 4.51 | 2.055
123.96 | 4.61 | 2.0595
124.28 | 5.04 | 2.0652
124.6 | 5.45 | 2.0728
124.92 | 5.92 | 2.0806
125.24 | 5.99 | 2.0854
125.56 | 6.31 | 2.0884
125.88 | 6.61 | 2.0924
126.2 | 7.09 | 2.097
126.52 | 7.12 | 2.1017
126.84 | 7.38 | 2.1059
127.16 | 7.69 | 2.1108
127.48 | 8.13 | 2.1186
127.8 | 7.93 | 2.1264
128.12 | 7.84 | 2.1316
128.44 | 7.51 | 2.1354
128.76 | 7.32 | 2.1394
129.08 | 7.13 | 2.1441
129.4 | 7.16 | 2.1487
129.72 | 6.68 | 2.153
130.04 | 6.46 | 2.1576
130.36 | 6.9 | 2.1646
130.68 | 7.63 | 2.1728
131 | 8.15 | 2.1789
131.32 | 8.51 | 2.1829
131.64 | 9.08 | 2.1867
131.96 | 9.67 | 2.1909
132.28 | 10.17 | 2.1954
132.6 | 10.64 | 2.1994
132.92 | 8.45 | 2.2034
133.24 | 10.02 | 2.2095
133.56 | 11.76 | 2.2186
133.88 | 12.59 | 2.2253
134.2 | 13.4 | 2.2302
134.52 | 14.18 | 2.2344
134.84 | 14.95 | 2.2388
135.16 | 15.84 | 2.2437
135.48 | 16.77 | 2.2481
135.8 | 17.68 | 2.2526
136.12 | 19.25 | 2.2597
136.44 | 21.07 | 2.2688
136.76 | 22.01 | 2.2751
137.08 | 22.32 | 2.2793
137.4 | 20.23 | 2.2836
137.72 | 21.81 | 2.2884
138.04 | 20.45 | 2.2935
138.36 | 21.16 | 2.2977
138.68 | 21.84 | 2.3028
139 | 22.56 | 2.3112
139.32 | 23.26 | 2.3194
139.64 | 23.49 | 2.3245
139.96 | 20.25 | 2.3289
140.28 | 22.31 | 2.3334
140.6 | 21.29 | 2.3384
140.92 | 20.92 | 2.3431
141.24 | 19.82 | 2.3475
141.56 | 20.5 | 2.353
141.88 | 22.09 | 2.3608
142.2 | 23.34 | 2.3686
142.52 | 23.95 | 2.3737
142.84 | 24.4 | 2.3766
143.16 | 24.86 | 2.3806
143.48 | 25.49 | 2.3853
143.8 | 26.23 | 2.3901
144.12 | 26.71 | 2.3941
144.44 | 27.68 | 2.399
144.76 | 29.76 | 2.4064
145.08 | 31.45 | 2.4144
145.4 | 31.99 | 2.4199
145.72 | 32.55 | 2.4239
146.04 | 33.17 | 2.4279
146.36 | 34.18 | 2.4323
146.68 | 34.97 | 2.437
147 | 35.46 | 2.4414
147.32 | 35.45 | 2.4458
147.64 | 33.95 | 2.4528
147.96 | 32.16 | 2.4606
148.28 | 32.2 | 2.4667
148.6 | 32.82 | 2.4707
148.92 | 33.53 | 2.4747
149.24 | 34.37 | 2.479
149.56 | 35.71 | 2.4834
149.88 | 36.86 | 2.4876
150.2 | 38.01 | 2.4916
150.52 | 40.03 | 2.498
150.84 | 42.34 | 2.5066
151.16 | 43.47 | 2.5132
151.48 | 44.13 | 2.5178
151.8 | 45.34 | 2.5224
152.12 | 45.32 | 2.5269
152.44 | 47.21 | 2.5317
152.76 | 48.6 | 2.5364
153.08 | 50.18 | 2.5408
153.4 | 52.99 | 2.548
153.72 | 56.28 | 2.557
154.04 | 57.91 | 2.5632
154.36 | 55.01 | 2.5674
154.68 | 57.34 | 2.5716
155 | 58.94 | 2.5762
155.32 | 55.82 | 2.5813
155.64 | 54.71 | 2.5857
155.96 | 50.39 | 2.5906
156.28 | 54.64 | 2.5984
156.6 | 51.57 | 2.6071
156.92 | 54.03 | 2.6123
157.24 | 42.58 | 2.6168
157.56 | 42.65 | 2.621
157.88 | 44.16 | 2.6258
158.2 | 44.92 | 2.6309
158.52 | 44.9 | 2.6353
158.84 | 46.67 | 2.6408
159.16 | 49.59 | 2.6486
159.48 | 51.37 | 2.6564
159.8 | 51.76 | 2.6615
160.12 | 52.02 | 2.6644
160.44 | 53.34 | 2.6685
160.76 | 54.67 | 2.6731
161.08 | 56.09 | 2.6777
161.4 | 57.4 | 2.6817
161.72 | 59.09 | 2.6866
162.04 | 58.93 | 2.6944
162.36 | 60.01 | 2.7024
162.68 | 60.37 | 2.7077
163 | 56.29 | 2.7117
163.32 | 56.92 | 2.7159
163.64 | 59.01 | 2.7204
163.96 | 61.03 | 2.725
164.28 | 62.16 | 2.729
164.6 | 63.55 | 2.7337
164.92 | 65.94 | 2.7404
165.24 | 68.62 | 2.7484
165.56 | 63.18 | 2.7545
165.88 | 62.56 | 2.7588
166.2 | 62.35 | 2.7626
166.52 | 63.29 | 2.767
166.84 | 58.29 | 2.7714
167.16 | 52.96 | 2.7756
167.48 | 53.6 | 2.7797
167.8 | 55.75 | 2.7854
168.12 | 60.96 | 2.7944
168.44 | 62.94 | 2.8012
168.76 | 62.83 | 2.8058
169.08 | 62.36 | 2.8107
169.4 | 62.6 | 2.8151
169.72 | 64.84 | 2.82
170.04 | 67.45 | 2.8246
170.36 | 69.05 | 2.829
170.68 | 72.58 | 2.8356
171 | 71.84 | 2.8449
171.32 | 74.71 | 2.8514
171.64 | 76.81 | 2.8556
171.96 | 78.87 | 2.8598
172.28 | 81.9 | 2.8647
172.6 | 84.35 | 2.8695
172.92 | 86.3 | 2.874
173.24 | 88.98 | 2.8786
173.56 | 93.18 | 2.8864
173.88 | 95.25 | 2.8944
174.2 | 97.52 | 2.9004
174.52 | 99.19 | 2.9048
174.84 | 101.47 | 2.909
175.16 | 104.06 | 2.9141
175.48 | 106.77 | 2.9189
175.8 | 109.27 | 2.9236
176.12 | 112.37 | 2.9291
176.44 | 117.32 | 2.9369
176.76 | 114.59 | 2.9445
177.08 | 115.54 | 2.9495
177.4 | 116.4 | 2.9529
177.72 | 117.46 | 2.9565
178.04 | 119.01 | 2.9613
178.36 | 120.85 | 2.966
178.68 | 117.49 | 2.97
179 | 118.7 | 2.9748
179.32 | 122.65 | 2.9827
179.64 | 122.3 | 2.9907
179.96 | 123.11 | 2.9959
180.28 | 122.91 | 3
180.6 | 123.7 | 3.004
180.92 | 125.43 | 3.0082
181.24 | 126.09 | 3.0128
181.56 | 127.35 | 3.017
181.88 | 128.93 | 3.0215
182.2 | 133.08 | 3.0278
182.52 | 129.16 | 3.0362
182.84 | 94.89 | 3.0426
183.16 | 97.22 | 3.0468
183.48 | 100.7 | 3.0506
183.8 | 105.09 | 3.0548
184.12 | 109.71 | 3.0592
184.44 | 112.62 | 3.0635
184.76 | 115.56 | 3.0673
185.08 | 121.74 | 3.0732
185.4 | 130.97 | 3.082
185.72 | 136.7 | 3.0892
186.04 | 139.55 | 3.0936
186.36 | 143.52 | 3.0983
186.68 | 146.98 | 3.1029
187 | 151.01 | 3.1078
187.32 | 154.18 | 3.1122
187.64 | 156.64 | 3.1166
187.96 | 161.61 | 3.1236
188.28 | 169.93 | 3.1327
188.6 | 174.72 | 3.139
188.92 | 175.72 | 3.1432
189.24 | 174.43 | 3.1475
189.56 | 175.9 | 3.1523
189.88 | 177.87 | 3.1572
190.2 | 180.28 | 3.1614
190.52 | 182.69 | 3.166
190.84 | 190.61 | 3.1736
191.16 | 198.47 | 3.1818
191.48 | 200.92 | 3.188
191.8 | 203.28 | 3.1924
192.12 | 206.62 | 3.1966
192.44 | 210.66 | 3.2017
192.76 | 214.85 | 3.2067
193.08 | 218.29 | 3.211
193.4 | 222.93 | 3.2162
193.72 | 229.17 | 3.2234
194.04 | 235.35 | 3.2316
194.36 | 239.4 | 3.2373
194.68 | 240.03 | 3.2401
195 | 243.39 | 3.2441
195.32 | 247.27 | 3.2487
195.64 | 251.22 | 3.2536
195.96 | 254.29 | 3.2578
196.28 | 256.38 | 3.2622
196.6 | 260.97 | 3.2692
196.92 | 268.21 | 3.2774
197.24 | 270.08 | 3.2831
197.56 | 271.61 | 3.2874
197.88 | 274.14 | 3.2914
198.2 | 277.15 | 3.2956
198.52 | 277.17 | 3.3002
198.84 | 278.27 | 3.3044
199.16 | 278.06 | 3.3089
199.48 | 277.83 | 3.315
199.8 | 284.92 | 3.3228
200.12 | 290.04 | 3.3296
200.44 | 291.98 | 3.334
200.76 | 293.88 | 3.3378
201.08 | 296.26 | 3.3418
201.4 | 299.3 | 3.3462
201.72 | 182.57 | 3.3511
202.04 | 87.9 | 3.3551
202.36 | 88.9 | 3.3606
202.68 | 95.56 | 3.3696
203 | 94.44 | 3.3768
203.32 | 82.52 | 3.3813
203.64 | 82.95 | 3.3859
203.96 | 82.05 | 3.3905
204.28 | 82.77 | 3.3954
204.6 | 83.3 | 3.4
204.92 | 84.35 | 3.4045
205.24 | 50.51 | 3.4114
205.56 | 54.09 | 3.4205
205.88 | 53.32 | 3.427
206.2 | 55.65 | 3.4313
206.52 | 50.76 | 3.4353
206.84 | 52.66 | 3.4399
207.16 | 48.18 | 3.4448
207.48 | 49.69 | 3.4492
207.8 | 53.2 | 3.4538
208.12 | 58.43 | 3.4612
208.44 | 62.75 | 3.4701
208.76 | 66.2 | 3.476
209.08 | 61.04 | 3.4804
209.4 | 63.8 | 3.4846
209.72 | 64.99 | 3.4895
210.04 | 69.18 | 3.4946
210.36 | 72.74 | 3.499
210.68 | 52.28 | 3.5043
211 | 54.43 | 3.5117
211.32 | 61.43 | 3.5201
211.64 | 61.7 | 3.5256
211.96 | 64.55 | 3.5285
212.28 | 65.26 | 3.5325
212.6 | 68.9 | 3.5372
212.92 | 64.74 | 3.5418
213.24 | 69.31 | 3.5458
213.56 | 73.57 | 3.5507
213.88 | 82.08 | 3.5581
214.2 | 89.71 | 3.5659
214.52 | 95.62 | 3.5714
214.84 | 100.02 | 3.5756
215.16 | 103.69 | 3.5794
215.48 | 108.45 | 3.5838
215.8 | 112.83 | 3.5883
216.12 | 115.87 | 3.5925
216.44 | 121.07 | 3.5969
216.76 | 108.06 | 3.6032
217.08 | 75.18 | 3.6115
217.4 | 82.18 | 3.6178
217.72 | 87.01 | 3.6222
218.04 | 91.38 | 3.6262
218.36 | 95.93 | 3.6305
218.68 | 98.49 | 3.6349
219 | 100.75 | 3.6391
219.32 | 104.71 | 3.6431
219.64 | 104.99 | 3.6484
219.96 | 111.58 | 3.6573
220.28 | 100.5 | 3.6646
220.6 | 102.49 | 3.6695
220.92 | 107.87 | 3.6741
221.24 | 112.9 | 3.6788
221.56 | 118.3 | 3.6836
221.88 | 123.12 | 3.6883
222.2 | 89.27 | 3.6927
222.52 | 92.63 | 3.6988
222.84 | 101.44 | 3.7079
223.16 | 104.72 | 3.7147
223.48 | 107.83 | 3.7191
223.8 | 111.23 | 3.7233
224.12 | 115.83 | 3.7277
224.44 | 120.34 | 3.7328
224.76 | 122.9 | 3.7372
225.08 | 118.5 | 3.7419
225.4 | 109.79 | 3.7493
225.72 | 111.53 | 3.7575
226.04 | 112.36 | 3.7638
226.36 | 111.09 | 3.7682
226.68 | 113.49 | 3.7725
227 | 116.53 | 3.7773
227.32 | 119.53 | 3.7826
227.64 | 110.7 | 3.787
227.96 | 113.33 | 3.7925
228.28 | 121.55 | 3.8001
228.6 | 127.92 | 3.8079
228.92 | 127.47 | 3.8134
229.24 | 127.89 | 3.8164
229.56 | 128.6 | 3.8204
229.88 | 129.53 | 3.8248
230.2 | 133.08 | 3.8297
230.52 | 136.49 | 3.8337
230.84 | 140.03 | 3.8383
231.16 | 148.14 | 3.8457
231.48 | 153.77 | 3.8537
231.8 | 144.67 | 3.8594
232.12 | 147.09 | 3.8634
232.44 | 149.62 | 3.8672
232.76 | 152.05 | 3.8714
233.08 | 155.75 | 3.8761
233.4 | 159.28 | 3.8803
233.72 | 162.53 | 3.8847
234.04 | 167.67 | 3.8906
234.36 | 171.41 | 3.8989
234.68 | 164.76 | 3.9056
235 | 167.99 | 3.91
235.32 | 171.09 | 3.9138
235.64 | 174.79 | 3.9179
235.96 | 179.13 | 3.9223
236.28 | 182.9 | 3.9267
236.6 | 185.23 | 3.9307
236.92 | 189.18 | 3.9358
237.24 | 195.23 | 3.9447
237.56 | 192.91 | 3.9527
237.88 | 192.41 | 3.9573
238.2 | 193.17 | 3.9622
238.52 | 196.2 | 3.9666
238.84 | 199.93 | 3.9712
239.16 | 202.68 | 3.9759
239.48 | 205.24 | 3.9801
239.8 | 208.74 | 3.9864
240.12 | 216.08 | 3.9955
240.44 | 219.99 | 4.0025
240.76 | 221.35 | 4.0067
241.08 | 223.97 | 4.0109
241.4 | 227.02 | 4.0156
241.72 | 230.66 | 4.0204
242.04 | 233.75 | 4.0248
242.36 | 236.7 | 4.0295
242.68 | 241.7 | 4.0364
243 | 247.04 | 4.0449
243.32 | 250.32 | 4.0514
243.64 | 233.99 | 4.0561
243.96 | 228.84 | 4.0605
244.28 | -1.11 | 4.066
244.6 | -1.17 | 4.0711
244.92 | -0.99 | 4.0755
245.24 | -1 | 4.0808
245.56 | -1.04 | 4.0884
245.88 | -0.97 | 4.0964
246.2 | -0.93 | 4.1021
246.45 | -0.76 | 4.1046

## Metadata
Field | Value
Phial number | 54
Batch | B
Thickness_mm
Width_mm
Speed_mm_per_min | 1
Breaking_mode | AE