## Data
Time_s | Load_N | Extension_mm
0.17 | 56.01 | 0
0.21 | 55.8 | 0
0.25 | 56.06 | 0.0002
0.29 | 56.19 | 0.0004
0.33 | 58.7 | 0.0024
0.37 | 61.43 | 0.0032
0.41 | 62.25 | 0.0038
0.45 | 63.59 | 0.0046
0.49 | 65.15 | 0.0055
0.53 | 66.31 | 0.0061
0.57 | 67.45 | 0.007
0.61 | 68.75 | 0.0076
0.65 | 69.8 | 0.0082
0.69 | 70.85 | 0.0089
0.73 | 71.92 | 0.0095
0.77 | 72.66 | 0.0101
0.81 | 73.77 | 0.0106
0.85 | 74.53 | 0.0112
0.89 | 75.22 | 0.0116
0.93 | 76.17 | 0.012
0.97 | 76.7 | 0.0124
1.01 | 77.61 | 0.0131
1.05 | 78.56 | 0.0135
1.09 | 79.15 | 0.0141
1.13 | 80.09 | 0.0146
1.17 | 80.78 | 0.015
1.21 | 81.5 | 0.0156
1.25 | 82.34 | 0.016
1.29 | 83.15 | 0.0167
1.33 | 84.02 | 0.0171
1.37 | 84.75 | 0.0176
1.41 | 85.56 | 0.0181
1.45 | 86.6 | 0.0188
1.49 | 87.4 | 0.0192
1.53 | 88.21 | 0.0198
1.57 | 89.3 | 0.0205
1.61 | 90.23 | 0.0211
1.65 | 91.05 | 0.0217
1.69 | 92.17 | 0.0223
1.73 | 93.07 | 0.0229
1.77 | 93.86 | 0.0234
1.81 | 94.98 | 0.0241
1.85 | 95.85 | 0.0247
1.89 | 96.84 | 0.0253
1.93 | 97.76 | 0.026
1.97 | 98.67 | 0.0265
2.01 | 99.63 | 0.027
2.05 | 100.53 | 0.0276
2.09 | 101.4 | 0.0283
2.13 | 102.19 | 0.0289
2.17 | 103.03 | 0.0293
2.21 | 103.83 | 0.03
2.25 | 104.61 | 0.0304
2.29 | 105.35 | 0.031
2.33 | 106.18 | 0.0314
2.37 | 107.02 | 0.0321
2.41 | 107.75 | 0.0325
2.45 | 108.57 | 0.0331
2.49 | 109.47 | 0.0338
2.53 | 110.17 | 0.0342
2.57 | 111.05 | 0.0348
2.61 | 112 | 0.0354
2.65 | 112.87 | 0.0361
2.69 | 113.99 | 0.0369
2.73 | 115.11 | 0.0377
2.77 | 116.36 | 0.0386
2.81 | 117.78 | 0.0395
2.85 | 119.29 | 0.0405
2.89 | 120.86 | 0.0416
2.93 | 122.51 | 0.0426
2.97 | 123.91 | 0.0437
3.01 | 125.41 | 0.0447
3.05 | 126.98 | 0.0457
3.09 | 128.16 | 0.0467
3.13 | 130 | 0.0478
3.17 | 131.41 | 0.0487
3.21 | 132.4 | 0.0496
3.25 | 133.83 | 0.0505
3.29 | 135.26 | 0.0515
3.33 | 136.34 | 0.0524
3.37 | 138.06 | 0.0534
3.41 | 138.88 | 0.054
3.45 | 139.79 | 0.0548
3.49 | 140.84 | 0.0555
3.53 | 141.73 | 0.0561
3.57 | 142.57 | 0.0568
3.61 | 143.5 | 0.0574
3.65 | 144.26 | 0.0579
3.69 | 145.19 | 0.0585
3.73 | 145.89 | 0.0591
3.77 | 146.58 | 0.0597
3.81 | 147.53 | 0.0601
3.85 | 148.06 | 0.0608
3.89 | 148.78 | 0.0612
3.93 | 149.66 | 0.0618
3.97 | 150.15 | 0.0622
4.01 | 150.82 | 0.0627
4.05 | 151.41 | 0.0633
4.09 | 151.56 | 0.0638
4.13 | 152.38 | 0.0644
4.17 | 152.99 | 0.0648
4.21 | 153.72 | 0.0654
4.25 | 154.53 | 0.0659
4.29 | 155.32 | 0.0665
4.33 | 156.03 | 0.0671
4.37 | 157.19 | 0.0677
4.41 | 157.61 | 0.0684
4.45 | 158.62 | 0.069
4.49 | 159.58 | 0.0696
4.53 | 160.34 | 0.0703
4.57 | 161.4 | 0.0709
4.61 | 162.34 | 0.0715
4.65 | 163.35 | 0.0722
4.69 | 164.31 | 0.0728
4.73 | 165.02 | 0.0734
4.77 | 165.77 | 0.0741
4.81 | 166.92 | 0.0747
4.85 | 167.7 | 0.0753
4.89 | 168.4 | 0.076
4.93 | 169.34 | 0.0765
4.97 | 169.96 | 0.077
5.01 | 170.8 | 0.0777
5.05 | 171.61 | 0.0783
5.09 | 172.43 | 0.0788
5.13 | 173.06 | 0.0793
5.17 | 173.88 | 0.08
5.21 | 174.58 | 0.0804
5.25 | 175.21 | 0.081
5.29 | 176.01 | 0.0817
5.33 | 176.95 | 0.0821
5.37 | 177.73 | 0.0827
5.41 | 178.49 | 0.0833
5.45 | 179.41 | 0.084
5.49 | 180.93 | 0.085
5.53 | 182.06 | 0.0857
5.57 | 183.02 | 0.0865
5.61 | 184.02 | 0.0871
5.65 | 185.21 | 0.0881
5.69 | 186.93 | 0.0893
5.73 | 188.38 | 0.0901
5.77 | 189.35 | 0.0909
5.81 | 190.76 | 0.092
5.85 | 192.5 | 0.0931
5.89 | 194.09 | 0.0941
5.93 | 195.52 | 0.0952
5.97 | 196.75 | 0.0962
6.01 | 198.56 | 0.0974
6.05 | 199.85 | 0.0983
6.09 | 200.93 | 0.0992
6.13 | 202.41 | 0.1002
6.17 | 203.61 | 0.1011
6.21 | 204.55 | 0.1018
6.25 | 205.69 | 0.1026
6.29 | 206.76 | 0.1034
6.33 | 207.63 | 0.1042
6.37 | 208.46 | 0.1049
6.41 | 208.99 | 0.1053
6.45 | 209.94 | 0.1061
6.49 | 211 | 0.1068
6.53 | 211.44 | 0.1072
6.57 | 212.09 | 0.1076
6.61 | 212.61 | 0.108
6.65 | 212.97 | 0.1085
6.69 | 213.13 | 0.1087
6.73 | 213.62 | 0.1092
6.77 | 214.52 | 0.1098
6.81 | 215.22 | 0.1104
6.85 | 215.7 | 0.1108
6.89 | 216.17 | 0.1112
6.93 | 216.98 | 0.1116
6.97 | 217.22 | 0.112
7.01 | 217.97 | 0.1125
7.05 | 218.51 | 0.1129
7.09 | 218.52 | 0.1131
7.13 | 219.18 | 0.1135
7.17 | 220.22 | 0.1142
7.21 | 220.75 | 0.1148
7.25 | 221.62 | 0.1152
7.29 | 222.36 | 0.1158
7.33 | 223.08 | 0.1165
7.37 | 223.98 | 0.1169
7.41 | 224.62 | 0.1175
7.45 | 225.5 | 0.1182
7.49 | 226.28 | 0.1188
7.53 | 227.1 | 0.1192
7.57 | 227.94 | 0.1199
7.61 | 228.67 | 0.1205
7.65 | 229.42 | 0.1211
7.69 | 230.3 | 0.1218
7.73 | 231.04 | 0.1223
7.77 | 231.7 | 0.1228
7.81 | 232.59 | 0.1234
7.85 | 233.21 | 0.1239
7.89 | 233.86 | 0.1245
7.93 | 234.75 | 0.125
7.97 | 235.31 | 0.1256
8.01 | 236.09 | 0.126
8.05 | 236.53 | 0.1264
8.09 | 237.24 | 0.127
8.13 | 238.12 | 0.1276
8.17 | 238.58 | 0.1281
8.21 | 239.3 | 0.1285
8.25 | 240.03 | 0.1291
8.29 | 240.73 | 0.1298
8.33 | 241.43 | 0.1302
8.37 | 242.25 | 0.1308
8.41 | 242.97 | 0.1315
8.45 | 243.98 | 0.1323
8.49 | 245.48 | 0.1331
8.53 | 246.26 | 0.134
8.57 | 247.5 | 0.1348
8.61 | 248.78 | 0.1357
8.65 | 250.04 | 0.1365
8.69 | 251.65 | 0.1376
8.73 | 253.27 | 0.1387
8.77 | 254.88 | 0.1397
8.81 | 256.63 | 0.1407
8.85 | 258.13 | 0.1418
8.89 | 259.85 | 0.1429
8.93 | 261.58 | 0.1438
8.97 | 263.19 | 0.1448
9.01 | 264.61 | 0.1457
9.05 | 266.12 | 0.1467
9.09 | 267.57 | 0.1475
9.13 | 268.73 | 0.1483
9.17 | 270.19 | 0.1492
9.21 | 271.56 | 0.1499
9.25 | 272.65 | 0.1507
9.29 | 273.71 | 0.1513
9.33 | 274.52 | 0.1519
9.37 | 275.43 | 0.1526
9.41 | 276.35 | 0.153
9.45 | 277.03 | 0.1536
9.49 | 277.99 | 0.1541
9.53 | 278.81 | 0.1547
9.57 | 279.4 | 0.1551
9.61 | 280.43 | 0.1557
9.65 | 280.98 | 0.1561
9.69 | 281.83 | 0.1566
9.73 | 282.76 | 0.1572
9.77 | 283.27 | 0.1576
9.81 | 284.04 | 0.158
9.85 | 284.63 | 0.1585
9.89 | 285.5 | 0.1591
9.93 | 286.22 | 0.1595
9.97 | 286.79 | 0.1599
10.01 | 287.58 | 0.1604
10.05 | 288.42 | 0.1609
10.09 | 289.23 | 0.1614
10.13 | 290.03 | 0.1618
10.17 | 290.86 | 0.1625
10.21 | 291.67 | 0.1629
10.25 | 292.64 | 0.1635
10.29 | 293.34 | 0.164
10.33 | 294.28 | 0.1646
10.37 | 295.27 | 0.1652
10.41 | 296.31 | 0.1656
10.45 | 297.2 | 0.1663
10.49 | 298.09 | 0.1669
10.53 | 299 | 0.1673
10.57 | 299.99 | 0.168
10.61 | 300.96 | 0.1686
10.65 | 301.92 | 0.1692
10.69 | 302.96 | 0.1697
10.73 | 303.84 | 0.1703
10.77 | 304.96 | 0.1709
10.81 | 305.84 | 0.1713
10.85 | 306.61 | 0.172
10.89 | 307.62 | 0.1726
10.93 | 308.66 | 0.173
10.97 | 309.21 | 0.1735
11.01 | 310.14 | 0.1741
11.05 | 311.5 | 0.1747
11.09 | 312.21 | 0.1752
11.13 | 313.09 | 0.1758
11.17 | 313.69 | 0.1762
11.21 | 314.54 | 0.1768
11.25 | 315.44 | 0.1772
11.29 | 316.28 | 0.1779
11.33 | 317.46 | 0.1785
11.37 | 318.35 | 0.1789
11.41 | 319.31 | 0.1796
11.45 | 320.58 | 0.1803
11.49 | 321.99 | 0.181
11.53 | 323.1 | 0.1817
11.57 | 324.66 | 0.1825
11.61 | 326.31 | 0.1835
11.65 | 327.68 | 0.1843
11.69 | 329.34 | 0.1853
11.73 | 331.27 | 0.1863
11.77 | 332.96 | 0.1874
11.81 | 334.82 | 0.1882
11.85 | 336.69 | 0.1894
11.89 | 338.59 | 0.1903
11.93 | 340.49 | 0.1914
11.97 | 342.1 | 0.1924
12.01 | 344.07 | 0.1935
12.05 | 345.63 | 0.1943
12.09 | 347.16 | 0.1954
12.13 | 348.74 | 0.1961
12.17 | 350.19 | 0.197
12.21 | 351.49 | 0.1977
12.25 | 352.88 | 0.1986
12.29 | 353.99 | 0.1992
12.33 | 354.94 | 0.1998
12.37 | 356.08 | 0.2005
12.41 | 357.22 | 0.2011
12.45 | 358.01 | 0.2015
12.49 | 359.14 | 0.2021
12.53 | 360.04 | 0.2027
12.57 | 360.92 | 0.2032
12.61 | 361.66 | 0.2036
12.65 | 362.54 | 0.2043
12.69 | 363.38 | 0.2047
12.73 | 364.14 | 0.2051
12.77 | 365.01 | 0.2056
12.81 | 366 | 0.2061
12.85 | 366.54 | 0.2066
12.89 | 367.5 | 0.207
12.93 | 368.23 | 0.2074
12.97 | 369.04 | 0.2078
13.01 | 370.01 | 0.2085
13.05 | 370.71 | 0.2089
13.09 | 371.56 | 0.2093
13.13 | 372.26 | 0.2099
13.17 | 373.21 | 0.2104
13.21 | 374.03 | 0.2108
13.25 | 375.08 | 0.2114
13.29 | 376.09 | 0.2121
13.33 | 377 | 0.2125
13.37 | 378.02 | 0.2131
13.41 | 378.85 | 0.2135
13.45 | 379.81 | 0.2142
13.49 | 380.96 | 0.2148
13.53 | 381.91 | 0.2152
13.57 | 383.08 | 0.2159
13.61 | 384.2 | 0.2165
13.65 | 385.12 | 0.2169
13.69 | 386.22 | 0.2176
13.73 | 387.35 | 0.2182
13.77 | 388.29 | 0.2186
13.81 | 389.18 | 0.2192
13.85 | 390.1 | 0.2197
13.89 | 390.93 | 0.2203
13.93 | 391.86 | 0.2207
13.97 | 392.61 | 0.2211
14.01 | 393.43 | 0.2216
14.05 | 394.22 | 0.222
14.09 | 394.89 | 0.2224
14.13 | 396.14 | 0.223
14.17 | 396.72 | 0.2235
14.21 | 397.74 | 0.224
14.25 | 398.82 | 0.2245
14.29 | 399.7 | 0.2251
14.33 | 400.8 | 0.2256
14.37 | 402.1 | 0.2264
14.41 | 403.25 | 0.227
14.45 | 404.63 | 0.2277
14.49 | 405.72 | 0.2283
14.53 | 407.12 | 0.2292
14.57 | 408.81 | 0.23
14.61 | 410.75 | 0.2311
14.65 | 412.88 | 0.2322
14.69 | 415.47 | 0.2334
14.73 | 417.32 | 0.2344
14.77 | 419.55 | 0.2357
14.81 | 422.02 | 0.2368
14.85 | 423.39 | 0.2376
14.89 | 425.6 | 0.2389
14.93 | 427.8 | 0.2399
14.97 | 429.58 | 0.241
15.01 | 431.65 | 0.242
15.05 | 433.5 | 0.2431
15.09 | 434.99 | 0.2439
15.13 | 436.49 | 0.2447
15.17 | 437.88 | 0.2455
15.21 | 439.4 | 0.2465
15.25 | 440.95 | 0.2471
15.29 | 441.85 | 0.2477
15.33 | 442.63 | 0.2481
15.37 | 443.76 | 0.2488
15.41 | 444.77 | 0.2493
15.45 | 445.72 | 0.2498
15.49 | 446.48 | 0.2503
15.53 | 447.65 | 0.2509
15.57 | 448.39 | 0.2515
15.61 | 449.61 | 0.2522
15.65 | 451.27 | 0.253
15.69 | 452.28 | 0.2532
15.73 | 452.57 | 0.2536
15.77 | 453.75 | 0.2543
15.81 | 454.65 | 0.2549
15.85 | 455.59 | 0.2553
15.89 | 456.67 | 0.256
15.93 | 457.78 | 0.2566
15.97 | 459.26 | 0.2574
16.01 | 460.44 | 0.2579
16.05 | 461.08 | 0.2583
16.09 | 461.89 | 0.2589
16.13 | 463.14 | 0.2595
16.17 | 464.18 | 0.26
16.21 | 465.03 | 0.2606
16.25 | 466.35 | 0.2612
16.29 | 467.29 | 0.2619
16.33 | 468.33 | 0.2625
16.37 | 469.56 | 0.2629
16.41 | 470.46 | 0.2636
16.45 | 471.65 | 0.2642
16.49 | 472.87 | 0.2648
16.53 | 473.9 | 0.2655
16.57 | 475.05 | 0.266
16.61 | 476.04 | 0.2665
16.65 | 477.28 | 0.2671
16.69 | 478.4 | 0.2678
16.73 | 479.2 | 0.2682
16.77 | 480.27 | 0.2688
16.81 | 481.5 | 0.2695
16.85 | 482.2 | 0.2699
16.89 | 483.34 | 0.2704
16.93 | 484.22 | 0.2709
16.97 | 485.02 | 0.2714
17.01 | 486.14 | 0.272
17.05 | 486.95 | 0.2724
17.09 | 487.92 | 0.273
17.13 | 489.07 | 0.2737
17.17 | 490.09 | 0.2742
17.21 | 491.45 | 0.2749
17.25 | 492.72 | 0.2756
17.29 | 494.14 | 0.2763
17.33 | 495.56 | 0.2771
17.37 | 497.32 | 0.2779
17.41 | 499.05 | 0.279
17.45 | 500.81 | 0.2798
17.49 | 502.82 | 0.2809
17.53 | 505.09 | 0.2821
17.57 | 507.29 | 0.2832
17.61 | 509.44 | 0.2842
17.65 | 511.31 | 0.2853
17.69 | 513.62 | 0.2864
17.73 | 515.49 | 0.2875
17.77 | 517.67 | 0.2886
17.81 | 519.61 | 0.2895
17.85 | 521.46 | 0.2906
17.89 | 523.38 | 0.2916
17.93 | 525.18 | 0.2925
17.97 | 526.64 | 0.2933
18.01 | 528.29 | 0.2942
18.05 | 529.73 | 0.2949
18.09 | 530.67 | 0.2956
18.13 | 531.95 | 0.2963
18.17 | 533.02 | 0.2969
18.21 | 534.13 | 0.2975
18.25 | 535.11 | 0.2979
18.29 | 535.79 | 0.2986
18.33 | 537.03 | 0.2992
18.37 | 537.83 | 0.2996
18.41 | 538.42 | 0.3001
18.45 | 539.28 | 0.3005
18.49 | 540.1 | 0.3011
18.53 | 541.03 | 0.3015
18.57 | 541.84 | 0.302
18.61 | 542.71 | 0.3026
18.65 | 543.52 | 0.303
18.69 | 544.5 | 0.3036
18.73 | 545.33 | 0.3041
18.77 | 546.24 | 0.3047
18.81 | 547.25 | 0.3051
18.85 | 548.05 | 0.3058
18.89 | 549.11 | 0.3062
18.93 | 550.14 | 0.3068
18.97 | 551.19 | 0.3074
19.01 | 552.19 | 0.3081
19.05 | 553.43 | 0.3087
19.09 | 554.45 | 0.3092
19.13 | 555.55 | 0.3098
19.17 | 556.69 | 0.3105
19.21 | 557.94 | 0.311
19.25 | 559.03 | 0.3117
19.29 | 560.01 | 0.3123
19.33 | 561.27 | 0.3129
19.37 | 562.52 | 0.3136
19.41 | 563.52 | 0.3142
19.45 | 564.57 | 0.3148
19.49 | 565.7 | 0.3153
19.53 | 566.71 | 0.3159
19.57 | 567.72 | 0.3165
19.61 | 568.52 | 0.3169
19.65 | 569.56 | 0.3176
19.69 | 570.48 | 0.318
19.73 | 571.35 | 0.3186
19.77 | 572.21 | 0.319
19.81 | 573.31 | 0.3197
19.85 | 574.17 | 0.3201
19.89 | 575.21 | 0.3207
19.93 | 576.21 | 0.3214
19.97 | 577.1 | 0.3218
20.01 | 578.31 | 0.3224
20.05 | 579.42 | 0.3231
20.09 | 580.54 | 0.3237
20.13 | 582.06 | 0.3245
20.17 | 583.38 | 0.3253
20.21 | 585.05 | 0.3262
20.25 | 587.14 | 0.3273
20.29 | 588.93 | 0.3281
20.33 | 590.73 | 0.3292
20.37 | 593.05 | 0.3303
20.41 | 595.03 | 0.3314
20.45 | 597.09 | 0.3326
20.49 | 599.39 | 0.3336
20.53 | 601.36 | 0.3347
20.57 | 603.15 | 0.3357
20.61 | 604.83 | 0.3368
20.65 | 606.7 | 0.3377
20.69 | 608.6 | 0.3387
20.73 | 610.25 | 0.3396
20.77 | 611.8 | 0.3405
20.81 | 613.27 | 0.3413
20.85 | 614.63 | 0.3421
20.89 | 616.53 | 0.3431
20.93 | 618.05 | 0.3437
20.97 | 618.59 | 0.3444
21.01 | 619.75 | 0.345
21.05 | 621 | 0.3456
21.09 | 621.98 | 0.3463
21.13 | 622.94 | 0.3469
21.17 | 623.75 | 0.3475
21.21 | 624.75 | 0.348
21.25 | 625.57 | 0.3486
21.29 | 626.41 | 0.349
21.33 | 627.22 | 0.3496
21.37 | 628.2 | 0.3501
21.41 | 629.15 | 0.3507
21.45 | 630.06 | 0.3511
21.49 | 630.75 | 0.3518
21.53 | 631.62 | 0.3522
21.57 | 632.66 | 0.3528
21.61 | 633.48 | 0.3533
21.65 | 634.45 | 0.3539
21.69 | 635.58 | 0.3545
21.73 | 636.47 | 0.3551
21.77 | 637.53 | 0.3558
21.81 | 638.69 | 0.3564
21.85 | 639.55 | 0.357
21.89 | 640.75 | 0.3576
21.93 | 641.88 | 0.3582
21.97 | 642.98 | 0.3589
22.01 | 644.29 | 0.3596
22.05 | 645.41 | 0.3602
22.09 | 646.57 | 0.3608
22.13 | 647.84 | 0.3615
22.17 | 648.78 | 0.3621
22.21 | 649.86 | 0.3627
22.25 | 651.1 | 0.3634
22.29 | 652.13 | 0.364
22.33 | 653.18 | 0.3646
22.37 | 654.25 | 0.3652
22.41 | 655.06 | 0.3657
22.45 | 656.1 | 0.3663
22.49 | 657.01 | 0.3668
22.53 | 657.85 | 0.3674
22.57 | 658.77 | 0.3678
22.61 | 659.56 | 0.3684
22.65 | 660.43 | 0.3691
22.69 | 661.44 | 0.3695
22.73 | 662.25 | 0.3701
22.77 | 663.13 | 0.3705
22.81 | 664.17 | 0.3712
22.85 | 665.29 | 0.3718
22.89 | 666.82 | 0.3726
22.93 | 668.4 | 0.3735
22.97 | 669.62 | 0.3741
23.01 | 671.02 | 0.375
23.05 | 672.27 | 0.3756
23.09 | 673.89 | 0.3767
23.13 | 675.87 | 0.3777
23.17 | 677.72 | 0.3786
23.21 | 679.42 | 0.3796
23.25 | 681.42 | 0.3807
23.29 | 683.13 | 0.3816
23.33 | 685.05 | 0.3827
23.37 | 687.17 | 0.3838
23.41 | 689.01 | 0.3849
23.45 | 690.88 | 0.3859
23.49 | 692.88 | 0.387
23.53 | 694.58 | 0.3878
23.57 | 696.13 | 0.3887
23.61 | 697.52 | 0.3895
23.65 | 698.65 | 0.3904
23.69 | 700.09 | 0.3912
23.73 | 701.32 | 0.3918
23.77 | 702.46 | 0.3927
23.81 | 703.71 | 0.3933
23.85 | 704.62 | 0.394
23.89 | 705.79 | 0.3946
23.93 | 706.9 | 0.3952
23.97 | 707.42 | 0.3956
24.01 | 708.31 | 0.3961
24.05 | 708.9 | 0.3965
24.09 | 709.38 | 0.3969
24.13 | 709.66 | 0.3972
24.17 | 710.46 | 0.3978
24.21 | 710.93 | 0.3982
24.25 | 712.27 | 0.3988
24.29 | 712.74 | 0.3992
24.33 | 713.36 | 0.3997
24.37 | 714.13 | 0.4001
24.41 | 714.62 | 0.4005
24.45 | 715.2 | 0.4009
24.49 | 716.08 | 0.4016
24.53 | 716.5 | 0.4018
24.57 | 716.77 | 0.402
24.61 | 717.53 | 0.4026
24.65 | 718.55 | 0.4032
24.69 | 719.52 | 0.4037
24.73 | 720.4 | 0.4043
24.77 | 721.23 | 0.4049
24.81 | 722.26 | 0.4055
24.85 | 723.17 | 0.406
24.89 | 724.07 | 0.4066
24.93 | 725.01 | 0.4073
24.97 | 725.88 | 0.4079
25.01 | 726.95 | 0.4085
25.05 | 727.68 | 0.4092
25.09 | 728.61 | 0.4097
25.13 | 729.67 | 0.4102
25.17 | 730.2 | 0.4108
25.21 | 731.1 | 0.4115
25.25 | 731.94 | 0.4119
25.29 | 732.48 | 0.4125
25.33 | 733.43 | 0.413
25.37 | 734.12 | 0.4136
25.41 | 734.7 | 0.414
25.45 | 735.61 | 0.4146
25.49 | 736.26 | 0.4151
25.53 | 736.82 | 0.4156
25.57 | 737.6 | 0.4161
25.61 | 738.19 | 0.4165
25.65 | 738.9 | 0.4172
25.69 | 739.72 | 0.4176
25.73 | 740.33 | 0.4182
25.77 | 741.2 | 0.4188
25.81 | 741.99 | 0.4193
25.85 | 742.88 | 0.4199
25.89 | 744.08 | 0.4208
25.93 | 745.39 | 0.4216
25.97 | 746.34 | 0.4223
26.01 | 747.48 | 0.4231
26.05 | 748.64 | 0.4239
26.09 | 749.77 | 0.4248
26.13 | 751.26 | 0.4258
26.17 | 752.78 | 0.4269
26.21 | 754.22 | 0.4279
26.25 | 755.68 | 0.4289
26.29 | 756.77 | 0.4298
26.33 | 758.3 | 0.4309
26.37 | 759.57 | 0.4317
26.41 | 760.68 | 0.4327
26.45 | 761.97 | 0.4336
26.49 | 763.29 | 0.4347
26.53 | 764.2 | 0.4355
26.57 | 765.42 | 0.4364
26.61 | 766.31 | 0.4372
26.65 | 767.26 | 0.4378
26.69 | 768.21 | 0.4387
26.73 | 768.73 | 0.4393
26.77 | 769.79 | 0.44
26.81 | 770.14 | 0.4406
26.85 | 770.79 | 0.4412
26.89 | 771.66 | 0.4416
26.93 | 772.17 | 0.4423
26.97 | 772.71 | 0.4428
27.01 | 773.41 | 0.4433
27.05 | 773.82 | 0.4439
27.09 | 774.33 | 0.4444
27.13 | 775.05 | 0.4448
27.17 | 775.26 | 0.4452
27.21 | 775.86 | 0.4459
27.25 | 776.33 | 0.4463
27.29 | 776.77 | 0.4467
27.33 | 777.11 | 0.4471
27.37 | 777.76 | 0.4478
27.41 | 778.02 | 0.4482
27.45 | 778.58 | 0.4486
27.49 | 779.05 | 0.4492
27.53 | 779.49 | 0.4497
27.57 | 780.28 | 0.4501
27.61 | 780.76 | 0.4507
27.65 | 781.4 | 0.4511
27.69 | 782.11 | 0.4518
27.73 | 782.5 | 0.4522
27.77 | 783.24 | 0.4528
27.81 | 783.98 | 0.4533
27.85 | 784.35 | 0.4539
27.89 | 785.23 | 0.4545
27.93 | 785.97 | 0.455
27.97 | 786.4 | 0.4556
28.01 | 787.4 | 0.4562
28.05 | 788.1 | 0.4568
28.09 | 788.69 | 0.4575
28.13 | 789.45 | 0.458
28.17 | 790.04 | 0.4585
28.21 | 790.78 | 0.4592
28.25 | 791.5 | 0.4598
28.29 | 792.04 | 0.4603
28.33 | 792.67 | 0.4608
28.37 | 793.11 | 0.4614
28.41 | 793.79 | 0.4619
28.45 | 794.36 | 0.4624
28.49 | 795.17 | 0.4632
28.53 | 795.51 | 0.4636
28.57 | 796.01 | 0.464
28.61 | 796.51 | 0.4645
28.65 | 797.06 | 0.4651
28.69 | 797.71 | 0.4655
28.73 | 798.29 | 0.4661
28.77 | 798.93 | 0.4667
28.81 | 799.75 | 0.4673
28.85 | 800.32 | 0.4679
28.89 | 801.27 | 0.4687
28.93 | 799.05 | 0.4694
28.97 | -1.87 | 0.4772
29.01 | -2.03 | 0.4784
29.05 | -1.85 | 0.4784
29.09 | -1.7 | 0.4788
29.13 | -1.6 | 0.4794
29.17 | -1.72 | 0.4805
29.21 | -1.73 | 0.4814
29.25 | -1.72 | 0.4822
29.29 | -1.9 | 0.4831
29.33 | -1.86 | 0.4841
29.37 | -1.63 | 0.4849
29.41 | -1.63 | 0.4855
29.45 | -1.66 | 0.4864
29.49 | -1.73 | 0.487
29.53 | -1.87 | 0.4876
29.57 | -1.76 | 0.4883
29.61 | -1.67 | 0.4889
29.65 | -1.69 | 0.4895
29.69 | -1.64 | 0.4902
29.73 | -1.66 | 0.4906
29.77 | -1.76 | 0.491
29.81 | -1.65 | 0.4917
29.85 | -1.78 | 0.4921
29.89 | -1.75 | 0.4927
29.93 | -1.58 | 0.4931
29.97 | -1.74 | 0.4936
30.01 | -1.62 | 0.4942
30.05 | -1.66 | 0.4946
30.09 | -1.74 | 0.495
30.13 | -1.6 | 0.4955
30.17 | -1.78 | 0.4961
30.21 | -1.61 | 0.4965
30.25 | -1.68 | 0.4969
30.29 | -1.66 | 0.4975
30.32 | -1.79 | 0.4978

## Metadata
Field | Value
Phial number | 73
Batch | B
Thickness_mm
Width_mm
Speed_mm_per_min | 1
Breaking_mode | E