## Sheet1
Phial_Number | Batch | Loading_Speed_mm_per_min | Breaking_Mode | Failure_Load_N | Failure_Displacement_mm | Num_Peaks_Detected | All_Peak_Loads_N | Flag
1 | A | 2 | ABDE | 389.35 | 1.0449 | 1 | 389.35
2 | A | 2 | ABDE | 458.03 | 1.0707 | 1 | 458.03
3 | A | 2 | UNK | 207.95 | 0.7067 | 1 | 207.95
4 | A | 2 | A | 138.2 | 0.8907 | 1 | 138.20
5 | A | 2 | A | 271.88 | 1.3014 | 1 | 271.88
6 | A | 2 | A | 320.75 | 0.3437 | 1 | 320.75
7 | A | 2 | A | 339.61 | 0.6613 | 1 | 339.61
8 | A | 2 | A | 213.57 | 0.5182 | 1 | 213.57
9 | A | 2 | E | 245.91 | 1.273 | 1 | 245.91
10 | A | 2 | A | 61.05 | 1.2832 | 2 | 61.05, 209.82
11 | A | 2 | A | 261.24 | 0.5053 | 1 | 261.24
12 | A | 2 | DE | 305.97 | 0.8588 | 1 | 305.97
13 | A | 2 | BE | 598.17 | 0.5767 | 1 | 598.17
14 | A | 2 | UNK | 495.37 | 0.8105 | 1 | 495.37
15 | A | 2 | DE | 307.97 | 0.8082 | 3 | 307.97, 227.00, 213.59
16 | A | 2 | A | 220.19 | 1.0053 | 1 | 220.19
17 | A | 2 | A | 237.03 | 0.2063 | 1 | 237.03
18 | A | 2 | A | 290.68 | 1.0173 | 1 | 290.68
19 | A | 2 | BE | 127.12 | 0.6588 | 3 | 127.12, 65.75, 126.87
20 | A | 2 | E | 128.38 | 0.149 | 2 | 128.38, 343.74
21 | A | 2 | D | 238.96 | 0.8993 | 5 | 238.96, 137.99, 138.90, 144.37, 459.31
22 | A | 2 | AD | 368.47 | 1.3157 | 1 | 368.47
23 | A | 2 | A | 202.01 | 1.6131 | 1 | 202.01
24 | A | 2 | A | 302.9 | 0.3117 | 1 | 302.90
25 | A | 2 | A | 276.9 | 0.9799 | 1 | 276.90
26 | A | 3 | A | 355.59 | 0.3444 | 1 | 355.59
27 | A | 3 | AD | 515.55 | 0.8202 | 5 | 515.55, 132.92, 385.58, 434.26, 442.68
28 | A | 3 | A | 134.79 | 0.8919 | 1 | 134.79
29 | A | 3 | A | 293.17 | 0.8578 | 1 | 293.17
30 | A | 3 | A | 328.17 | 0.6278 | 1 | 328.17
31 | A | 3 | AD | 314.7 | 0.6588 | 3 | 314.70, 185.46, 539.01
32 | A | 3 | A | 476.43 | 1.23 | 1 | 476.43
33 | A | 3 | A | 212.13 | 0.4431 | 1 | 212.13
34 | A | 3 | ADE | 602.46 | 0.8343 | 1 | 602.46
35 | A | 3 | AD | 225.96 | 0.6345 | 5 | 225.96, 142.50, 182.12, 118.90, 252.82
36 | A | 3 | AD | 140.06 | 0.7696 | 4 | 140.06, 83.32, 236.50, 384.41
37 | B | 3 | A | 165.11 | 1.2445 | 1 | 165.11
38 | B | 3 | C | 712.33 | 1.7512 | 1 | 712.33
39 | B | 3 | C | 441.83 | 1.1393 | 1 | 441.83
40 | B | 3 | A | 353.65 | 1.1042 | 1 | 353.65
41 | B | 3 | E | 590.62 | 1.365 | 2 | 590.62, 19.73
42 | B | 3 | A | 282.37 | 0.5377 | 1 | 282.37
43 | B | 3 | E | 838.92 | 1.3325 | 1 | 838.92
44 | B | 3 | DE | 408.45 | 1.2064 | 4 | 408.45, 348.32, 410.86, 567.00
45 | B | 3 | A | 171.95 | 0.6092 | 1 | 171.95
46 | B | 3 | AC | 484.01 | 0.973 | 1 | 484.01
47 | B | 3 | E | 708.98 | 1.2536 | 1 | 708.98
48 | B | 3 | E | 652.41 | 0.6868 | 1 | 652.41
49 | B | 3 | E | 932.98 | 1.6039 | 1 | 932.98
50 | B | 3 | DE | 721.97 | 1.0569 | 1 | 721.97
51 | B | 1 | E | 455.64 | 0.6575 | 4 | 455.64, 107.63, 106.86, 548.23
52 | B | 1 | UNK | 661.32 | 0.9261 | 1 | 661.32
53 | B | 1 | UNK | 1088.12 | 0.8533 | 1 | 1088.12
54 | B | 1 | AE | 133.08 | 3.0278 | 4 | 133.08, 299.30, 121.07, 250.32
55 | B | 1 | ACE | 232.06 | 0.5775 | 5 | 232.06, 218.53, 141.63, 173.16, 280.21
56 | B | 1 | A | 306.17 | 0.6045 | 1 | 306.17
57 | B | 1 | A | 497.35 | 1.0787 | 1 | 497.35
58 | B | 1 | DE | 915.04 | 1.1156 | 1 | 915.04
59 | B | 1 | E | 700.42 | 1.0427 | 1 | 700.42
60 | B | 1 | CD | 607.43 | 1.0251 | 2 | 607.43, 220.55
61 | B | 1 | E | 705.67 | 1.1538 | 1 | 705.67
62 | B | 1 | CE | 972.28 | 1.1783 | 1 | 972.28
63 | B | 1 | E | 745.78 | 0.8158 | 1 | 745.78
64 | B | 1 | AD | 369.68 | 1.054 | 1 | 369.68
65 | B | 1 | E | 588.4 | 0.7554 | 1 | 588.40
66 | B | 1 | E | 791.6 | 0.6596 | 1 | 791.60
67 | B | 1 | UNK | 417.56 | 0.6693 | 2 | 417.56, 81.49
68 | B | 1 | A | 266.1 | 0.8983 | 1 | 266.10
69 | B | 1 | E | 406.5 | 1.2102 | 1 | 406.50
70 | B | 1 | CE | 517.69 | 0.5294 | 4 | 517.69, 267.12, 237.32, 582.32
71 | B | 1 | A | 346.25 | 0.8213 | 1 | 346.25
72 | B | 1 | CE | 772.05 | 1.1346 | 1 | 772.05
73 | B | 1 | E | 801.27 | 0.4687 | 1 | 801.27
74 | B | 1 | E | 37.26 | 0.5784 | 2 | 37.26, 697.40
75 | B | 1 | E | 640.4 | 0.9232 | 1 | 640.40
76 | B | 1 | E | 593.67 | 0.9154 | 1 | 593.67