## Sheet1
Breaking_Mode | N_Phials | Pct_of_Total | N_With_Stiffness | Stiffness_Min_N_per_mm | Stiffness_Max_N_per_mm | Failure_Load_Min_N | Failure_Load_Max_N | Batch_Composition | Batch_Mode_Share
A | 27 | 35.52632 | 26 | 317.5376 | 1506.084 | 61.05 | 497.35 | A: 70%, B: 30% | A: 53%, B: 20%
E | 18 | 23.68421 | 17 | 675.1828 | 2007.235 | 37.26 | 932.98 | A: 11%, B: 89% | A: 6%, B: 40%
AD | 6 | 7.894737 | 6 | 259.1216 | 1321.306 | 140.06 | 515.55 | A: 83%, B: 17% | A: 14%, B: 2%
DE | 5 | 6.578947 | 4 | 940.3542 | 1697.774 | 305.97 | 915.04 | A: 40%, B: 60% | A: 6%, B: 8%
UNK | 5 | 6.578947 | 5 | 505.8059 | 2106.573 | 207.95 | 1088.12 | A: 40%, B: 60% | A: 6%, B: 8%
CE | 3 | 3.947368 | 3 | 1304.352 | 2239.334 | 517.69 | 972.28 | B: 100% | A: 0%, B: 8%
ABDE | 2 | 2.631579 | 2 | 564.909 | 722.2876 | 389.35 | 458.03 | A: 100% | A: 6%, B: 0%
BE | 2 | 2.631579 | 2 | 270.5122 | 1254.173 | 127.12 | 598.17 | A: 100% | A: 6%, B: 0%
C | 2 | 2.631579 | 2 | 889.9834 | 1725.547 | 441.83 | 712.33 | B: 100% | A: 0%, B: 5%
ACE | 1 | 1.315789 | 1 | 586.6665 | 586.6665 | 232.06 | 232.06 | B: 100% | A: 0%, B: 2%
AC | 1 | 1.315789 | 1 | 1200.171 | 1200.171 | 484.01 | 484.01 | B: 100% | A: 0%, B: 2%
AE | 1 | 1.315789 | 0 |  |  | 133.08 | 133.08 | B: 100% | A: 0%, B: 2%
ADE | 1 | 1.315789 | 1 | 1078.695 | 1078.695 | 602.46 | 602.46 | A: 100% | A: 3%, B: 0%
CD | 1 | 1.315789 | 1 | 1685.317 | 1685.317 | 607.43 | 607.43 | B: 100% | A: 0%, B: 2%
D | 1 | 1.315789 | 1 | 244.5183 | 244.5183 | 238.96 | 238.96 | A: 100% | A: 3%, B: 0%