## Data
Time_s | Load_N | Extension_mm
0.17 | 0.22 | 0
0.21 | 0.22 | 0
0.25 | 0.25 | 0.0002
0.29 | 0.47 | 0.0011
0.33 | 0.25 | 0.0027
0.37 | 0.33 | 0.0034
0.41 | 0.37 | 0.0044
0.45 | 0.23 | 0.0057
0.49 | 0.28 | 0.0068
0.53 | 0.28 | 0.008
0.57 | 0.22 | 0.0091
0.61 | 0.28 | 0.0103
0.65 | 0.34 | 0.0116
0.69 | 0.38 | 0.0129
0.73 | 0.33 | 0.0139
0.77 | 0.29 | 0.015
0.81 | 0.28 | 0.016
0.85 | 0.37 | 0.0171
0.89 | 0.21 | 0.0184
0.93 | 0.35 | 0.0194
0.97 | 0.31 | 0.0205
1.01 | 0.26 | 0.0217
1.05 | 0.31 | 0.023
1.09 | 0.37 | 0.0249
1.13 | 0.22 | 0.0266
1.17 | 0.43 | 0.0285
1.21 | 0.3 | 0.0308
1.25 | 0.22 | 0.0329
1.29 | 0.24 | 0.0348
1.33 | 0.31 | 0.0369
1.37 | 0.29 | 0.0392
1.41 | 0.44 | 0.0409
1.45 | 0.3 | 0.0424
1.49 | 0.34 | 0.0437
1.53 | 0.43 | 0.0447
1.57 | 0.37 | 0.0452
1.61 | 0.5 | 0.0454
1.65 | 0.47 | 0.0462
1.69 | 0.54 | 0.0473
1.73 | 0.56 | 0.0481
1.77 | 0.45 | 0.0492
1.81 | 0.48 | 0.05
1.85 | 0.48 | 0.0511
1.89 | 0.35 | 0.0521
1.93 | 0.61 | 0.0532
1.97 | 0.52 | 0.0542
2.01 | 0.37 | 0.0555
2.05 | 0.46 | 0.0566
2.09 | 0.42 | 0.0578
2.13 | 0.35 | 0.0589
2.17 | 0.49 | 0.0601
2.21 | 0.46 | 0.0612
2.25 | 0.37 | 0.0622
2.29 | 0.51 | 0.0633
2.33 | 0.37 | 0.0641
2.37 | 0.37 | 0.0652
2.41 | 0.5 | 0.0663
2.45 | 0.41 | 0.0673
2.49 | 0.54 | 0.0684
2.53 | 0.5 | 0.0696
2.57 | 0.37 | 0.0713
2.61 | 0.41 | 0.0732
2.65 | 0.46 | 0.0751
2.69 | 0.44 | 0.0772
2.73 | 0.54 | 0.0796
2.77 | 0.39 | 0.0817
2.81 | 0.43 | 0.0838
2.85 | 0.6 | 0.0857
2.89 | 0.51 | 0.0874
2.93 | 0.41 | 0.0888
2.97 | 0.55 | 0.0901
3.01 | 0.5 | 0.0912
3.05 | 0.55 | 0.0922
3.09 | 0.5 | 0.0931
3.13 | 0.28 | 0.0941
3.17 | 0.4 | 0.0952
3.21 | 0.46 | 0.0962
3.25 | 0.41 | 0.0971
3.29 | 0.47 | 0.0981
3.33 | 0.37 | 0.0992
3.37 | 0.34 | 0.1002
3.41 | 0.41 | 0.1013
3.45 | 0.23 | 0.1026
3.49 | 0.42 | 0.1036
3.53 | 0.37 | 0.1049
3.57 | 0.31 | 0.1059
3.61 | 0.5 | 0.1072
3.65 | 0.45 | 0.1082
3.69 | 0.23 | 0.1093
3.73 | 0.51 | 0.1104
3.77 | 0.33 | 0.1114
3.81 | 0.37 | 0.1125
3.85 | 0.31 | 0.1133
3.89 | 0.26 | 0.1146
3.93 | 0.31 | 0.1156
3.97 | 0.2 | 0.1169
4.01 | 0.26 | 0.1182
4.05 | 0.27 | 0.1196
4.09 | 0.33 | 0.1213
4.13 | 0.11 | 0.1232
4.17 | 0.36 | 0.1253
4.21 | 0.19 | 0.1277
4.25 | 0.22 | 0.1298
4.29 | 0.33 | 0.1319
4.33 | 0.25 | 0.1338
4.37 | 0.17 | 0.1355
4.41 | 0.38 | 0.1367
4.45 | 0.15 | 0.138
4.49 | 0.39 | 0.1393
4.53 | 0.29 | 0.1403
4.57 | 0.19 | 0.1414
4.61 | 0.29 | 0.1422
4.65 | 0.23 | 0.1433
4.69 | 0.34 | 0.1443
4.73 | 0.31 | 0.1452
4.77 | 0.27 | 0.146
4.81 | 0.27 | 0.1471
4.85 | 0.26 | 0.1481
4.89 | 0.28 | 0.1492
4.93 | 0.27 | 0.1502
4.97 | 0.31 | 0.1515
5.01 | 0.22 | 0.1526
5.05 | 0.3 | 0.1538
5.09 | 0.33 | 0.1549
5.13 | 0.21 | 0.1559
5.17 | 0.4 | 0.157
5.21 | 0.24 | 0.158
5.25 | 0.12 | 0.1589
5.29 | 0.32 | 0.1602
5.33 | 0.26 | 0.161
5.37 | 0.33 | 0.1618
5.41 | 0.35 | 0.1627
5.45 | 0.27 | 0.164
5.49 | 0.29 | 0.1654
5.53 | 0.32 | 0.1669
5.57 | 0.3 | 0.1684
5.61 | 0.27 | 0.1705
5.65 | 0.26 | 0.1728
5.69 | 0.15 | 0.1754
5.73 | 0.28 | 0.1775
5.77 | 0.25 | 0.1796
5.81 | 0.25 | 0.1817
5.85 | 0.3 | 0.1834
5.89 | 0.27 | 0.1846
5.93 | 0.3 | 0.1859
5.97 | 0.29 | 0.187
6.01 | 0.36 | 0.188
6.05 | 0.45 | 0.1891
6.09 | 0.6 | 0.1912
6.13 | 0.46 | 0.192
6.17 | 0.46 | 0.1929
6.21 | 0.47 | 0.1939
6.25 | 0.48 | 0.195
6.29 | 0.49 | 0.196
6.33 | 0.41 | 0.1973
6.37 | 0.55 | 0.1984
6.41 | 0.61 | 0.1994
6.45 | 0.37 | 0.2007
6.49 | 0.57 | 0.2019
6.53 | 0.44 | 0.2032
6.57 | 0.47 | 0.2043
6.61 | 0.57 | 0.2055
6.65 | 0.56 | 0.2066
6.69 | 0.51 | 0.2078
6.73 | 0.62 | 0.2087
6.77 | 0.5 | 0.2097
6.81 | 0.69 | 0.2108
6.85 | 0.82 | 0.2119
6.89 | 0.68 | 0.2131
6.93 | 0.84 | 0.2146
6.97 | 0.86 | 0.2161
7.01 | 0.85 | 0.218
7.05 | 1.04 | 0.2199
7.09 | 1.3 | 0.2224
7.13 | 1.42 | 0.2247
7.17 | 1.64 | 0.2273
7.21 | 1.91 | 0.2294
7.25 | 1.95 | 0.2313
7.29 | 2.22 | 0.233
7.33 | 2.35 | 0.2342
7.37 | 2.59 | 0.2355
7.41 | 2.68 | 0.2365
7.45 | 2.62 | 0.2374
7.49 | 2.85 | 0.2387
7.53 | 3.06 | 0.2397
7.57 | 3.08 | 0.2408
7.61 | 3.18 | 0.2416
7.65 | 3.25 | 0.2427
7.69 | 3.46 | 0.2437
7.73 | 3.69 | 0.245
7.77 | 3.7 | 0.246
7.81 | 3.87 | 0.2473
7.85 | 4.09 | 0.2486
7.89 | 4.23 | 0.2498
7.93 | 4.46 | 0.2511
7.97 | 4.68 | 0.2522
8.01 | 4.72 | 0.2534
8.05 | 5.01 | 0.2545
8.09 | 5.18 | 0.2557
8.13 | 5.3 | 0.2566
8.17 | 5.54 | 0.2576
8.21 | 5.59 | 0.2587
8.25 | 5.77 | 0.2598
8.29 | 6.07 | 0.261
8.33 | 6.08 | 0.2625
8.37 | 6.37 | 0.264
8.41 | 6.76 | 0.2659
8.45 | 6.94 | 0.2682
8.49 | 7.38 | 0.2705
8.53 | 7.91 | 0.2728
8.57 | 8.15 | 0.2749
8.61 | 8.58 | 0.2768
8.65 | 9.02 | 0.279
8.69 | 9.43 | 0.2809
8.73 | 9.73 | 0.2819
8.77 | 9.7 | 0.2832
8.81 | 10.1 | 0.2844
8.85 | 10.32 | 0.2855
8.89 | 10.34 | 0.2866
8.93 | 10.69 | 0.2876
8.97 | 10.92 | 0.2887
9.01 | 11.04 | 0.2897
9.05 | 11.31 | 0.2908
9.09 | 11.42 | 0.2918
9.13 | 11.79 | 0.2929
9.17 | 12.1 | 0.2942
9.21 | 12.28 | 0.2954
9.25 | 12.57 | 0.2967
9.29 | 13.01 | 0.2979
9.33 | 13.26 | 0.2992
9.37 | 13.79 | 0.3003
9.41 | 14.21 | 0.3015
9.45 | 14.28 | 0.3028
9.49 | 14.86 | 0.3039
9.53 | 15.06 | 0.3049
9.57 | 15.37 | 0.306
9.61 | 15.82 | 0.3072
9.65 | 16.14 | 0.3085
9.69 | 16.61 | 0.3096
9.73 | 17.11 | 0.3108
9.77 | 17.56 | 0.3127
9.81 | 18.31 | 0.3144
9.85 | 19.05 | 0.3163
9.89 | 19.74 | 0.3182
9.93 | 20.73 | 0.3205
9.97 | 21.67 | 0.3228
10.01 | 22.55 | 0.3252
10.05 | 23.28 | 0.3269
10.09 | 23.88 | 0.3283
10.13 | 24.3 | 0.33
10.17 | 24.97 | 0.3315
10.21 | 25.38 | 0.333
10.25 | 25.59 | 0.3332
10.29 | 25.48 | 0.3334
10.33 | 25.91 | 0.3345
10.37 | 26.49 | 0.3355
10.41 | 26.82 | 0.3364
10.45 | 27.16 | 0.3374
10.49 | 27.74 | 0.3385
10.53 | 28.07 | 0.3395
10.57 | 28.49 | 0.3406
10.61 | 29.02 | 0.3416
10.65 | 29.42 | 0.3429
10.69 | 29.86 | 0.3439
10.73 | 30.21 | 0.3452
10.77 | 30.2 | 0.3463
10.81 | 30.25 | 0.3475
10.85 | 30.49 | 0.3486
10.89 | 30.39 | 0.3499
10.93 | 30.58 | 0.3509
10.97 | 30.68 | 0.352
11.01 | 30.73 | 0.3528
11.05 | 30.89 | 0.3539
11.09 | 30.86 | 0.3549
11.13 | 30.95 | 0.356
11.17 | 31.22 | 0.3572
11.21 | 31.22 | 0.3587
11.25 | 31.38 | 0.3604
11.29 | 31.68 | 0.3625
11.33 | 31.6 | 0.3646
11.37 | 32.1 | 0.3667
11.41 | 32.26 | 0.3688
11.45 | 32.32 | 0.3712
11.49 | 32.69 | 0.3731
11.53 | 32.82 | 0.375
11.57 | 33.07 | 0.3767
11.61 | 33.23 | 0.3779
11.65 | 33.46 | 0.379
11.69 | 33.42 | 0.3802
11.73 | 33.53 | 0.3811
11.77 | 33.42 | 0.3821
11.81 | 33.63 | 0.383
11.85 | 33.79 | 0.384
11.89 | 33.72 | 0.3849
11.93 | 33.92 | 0.3859
11.97 | 33.81 | 0.387
12.01 | 33.95 | 0.3881
12.05 | 34.24 | 0.3891
12.09 | 34.19 | 0.3902
12.13 | 34.27 | 0.3912
12.17 | 34.48 | 0.3925
12.21 | 34.52 | 0.3935
12.25 | 34.62 | 0.3948
12.29 | 34.84 | 0.3959
12.33 | 34.64 | 0.3971
12.37 | 34.88 | 0.3982
12.41 | 35.05 | 0.399
12.45 | 35.1 | 0.4001
12.49 | 35.25 | 0.4011
12.53 | 35.35 | 0.4022
12.57 | 35.63 | 0.4035
12.61 | 35.9 | 0.4045
12.65 | 36.12 | 0.4058
12.69 | 36.39 | 0.407
12.73 | 36.87 | 0.4087
12.77 | 37.18 | 0.4104
12.81 | 37.52 | 0.4125
12.85 | 38.21 | 0.4148
12.89 | 38.73 | 0.4172
12.93 | 39.37 | 0.4193
12.97 | 39.82 | 0.4212
13.01 | 40.32 | 0.4231
13.05 | 40.8 | 0.4246
13.09 | 41.04 | 0.4258
13.13 | 41.53 | 0.4271
13.17 | 41.82 | 0.4281
13.21 | 41.85 | 0.4292
13.25 | 42.29 | 0.43
13.29 | 42.57 | 0.4311
13.33 | 42.75 | 0.4319
13.37 | 43.15 | 0.433
13.41 | 43.4 | 0.4341
13.45 | 43.59 | 0.4349
13.49 | 43.91 | 0.436
13.53 | 44.31 | 0.437
13.57 | 44.61 | 0.4381
13.61 | 45.12 | 0.4391
13.65 | 45.27 | 0.4404
13.69 | 45.74 | 0.4414
13.73 | 46.1 | 0.4427
13.77 | 46.31 | 0.4435
13.81 | 46.8 | 0.4448
13.85 | 47.11 | 0.4459
13.89 | 47.33 | 0.4469
13.93 | 47.75 | 0.4478
13.97 | 48.08 | 0.4486
14.01 | 48.35 | 0.4497
14.05 | 48.77 | 0.4505
14.09 | 49.17 | 0.4518
14.13 | 49.49 | 0.4528
14.17 | 50.23 | 0.4543
14.21 | 50.64 | 0.4558
14.25 | 51.33 | 0.4579
14.29 | 52.39 | 0.4602
14.33 | 53.16 | 0.4625
14.37 | 53.95 | 0.4649
14.41 | 54.86 | 0.4674
14.45 | 55.51 | 0.4695
14.49 | 55.69 | 0.4712
14.53 | 47.6 | 0.4727
14.57 | 48.57 | 0.4737
14.61 | 49.41 | 0.475
14.65 | 50.18 | 0.476
14.69 | 50.91 | 0.4769
14.73 | 52.34 | 0.479
14.77 | 53.01 | 0.4798
14.81 | 53.3 | 0.4807
14.85 | 53.93 | 0.4817
14.89 | 54.33 | 0.4828
14.93 | 54.95 | 0.4839
14.97 | 55.43 | 0.4849
15.01 | 56.01 | 0.4862
15.05 | 56.59 | 0.4874
15.09 | 57.18 | 0.4885
15.13 | 57.77 | 0.4898
15.17 | 58.31 | 0.491
15.21 | 58.76 | 0.4921
15.25 | 59.21 | 0.4931
15.29 | 59.76 | 0.4944
15.33 | 60.3 | 0.4955
15.37 | 60.73 | 0.4963
15.41 | 61.08 | 0.4974
15.45 | 61.55 | 0.4986
15.49 | 62.26 | 0.4997
15.53 | 62.67 | 0.5009
15.57 | 63.14 | 0.5022
15.61 | 63.89 | 0.5039
15.65 | 64.65 | 0.5058
15.69 | 65.71 | 0.5079
15.73 | 66.8 | 0.5104
15.77 | 67.83 | 0.5128
15.81 | 68.89 | 0.5151
15.85 | 69.69 | 0.5174
15.89 | 70.43 | 0.5193
15.93 | 71.2 | 0.521
15.97 | 71.64 | 0.5223
16.01 | 72.12 | 0.5233
16.05 | 72.56 | 0.5244
16.09 | 72.7 | 0.5254
16.13 | 73.2 | 0.5265
16.17 | 73.82 | 0.5275
16.21 | 74.08 | 0.5284
16.25 | 74.58 | 0.5294
16.29 | 75.01 | 0.5305
16.33 | 75.41 | 0.5315
16.37 | 76.14 | 0.5328
16.41 | 76.57 | 0.5339
16.45 | 77.14 | 0.5351
16.49 | 77.76 | 0.5364
16.53 | 78.27 | 0.5374
16.57 | 78.9 | 0.5387
16.61 | 79.63 | 0.54
16.65 | 80.13 | 0.5412
16.69 | 80.57 | 0.5423
16.73 | 80.98 | 0.5434
16.77 | 81.48 | 0.5444
16.81 | 82.07 | 0.5455
16.85 | 82.47 | 0.5465
16.89 | 82.99 | 0.5476
16.93 | 83.65 | 0.5488
16.97 | 84.07 | 0.5501
17.01 | 85.12 | 0.5516
17.05 | 86.14 | 0.5533
17.09 | 87.35 | 0.5554
17.13 | 89.41 | 0.5577
17.17 | 91.51 | 0.5602
17.21 | 93.34 | 0.5623
17.25 | 94.93 | 0.5645
17.29 | 96.33 | 0.5661
17.33 | 97.79 | 0.568
17.37 | 99.47 | 0.5697
17.41 | 100.16 | 0.571
17.45 | 101.06 | 0.5723
17.49 | 102.04 | 0.5733
17.53 | 102.63 | 0.5744
17.57 | 103.37 | 0.5754
17.61 | 104.32 | 0.5765
17.65 | 105 | 0.5775
17.69 | 105.75 | 0.5786
17.73 | 106.72 | 0.5796
17.77 | 107.46 | 0.5807
17.81 | 108.51 | 0.5818
17.85 | 109.64 | 0.583
17.89 | 110.67 | 0.5845
17.93 | 111.74 | 0.5856
17.97 | 112.72 | 0.5868
18.01 | 113.58 | 0.5881
18.05 | 114.81 | 0.5894
18.09 | 115.9 | 0.5906
18.13 | 116.75 | 0.5917
18.17 | 117.51 | 0.5927
18.21 | 118.21 | 0.5938
18.25 | 119.34 | 0.5948
18.29 | 120.56 | 0.5961
18.33 | 121.39 | 0.5974
18.37 | 122.62 | 0.5984
18.41 | 123.73 | 0.6001
18.45 | 125.58 | 0.6018
18.49 | 127.03 | 0.6033
18.53 | 128.65 | 0.6054
18.57 | 130.76 | 0.6075
18.61 | 132.88 | 0.6098
18.65 | 134.93 | 0.6119
18.69 | 136.94 | 0.614
18.73 | 138.74 | 0.6159
18.77 | 140.12 | 0.6174
18.81 | 141.54 | 0.6191
18.85 | 142.78 | 0.6204
18.89 | 143.46 | 0.6212
18.93 | 144.11 | 0.6219
18.97 | 143.92 | 0.6221
19.01 | 144.31 | 0.6231
19.05 | 145.66 | 0.6242
19.09 | 146.39 | 0.6252
19.13 | 147.41 | 0.6263
19.17 | 148.33 | 0.6273
19.21 | 149.12 | 0.6282
19.25 | 150.11 | 0.6294
19.29 | 151.31 | 0.6305
19.33 | 152.24 | 0.6318
19.37 | 153.34 | 0.6328
19.41 | 154.43 | 0.6341
19.45 | 155.33 | 0.6354
19.49 | 156.42 | 0.6364
19.53 | 157.41 | 0.6377
19.57 | 158.24 | 0.6387
19.61 | 159.26 | 0.6398
19.65 | 159.89 | 0.6408
19.69 | 160.72 | 0.6419
19.73 | 161.53 | 0.6427
19.77 | 162.31 | 0.644
19.81 | 163.38 | 0.6451
19.85 | 164.28 | 0.6463
19.89 | 165.48 | 0.648
19.93 | 167.41 | 0.6499
19.97 | 169.07 | 0.6518
20.01 | 170.83 | 0.6539
20.05 | 172.9 | 0.656
20.09 | 174.53 | 0.6581
20.13 | 175.93 | 0.6603
20.17 | 177.22 | 0.6619
20.21 | 178.16 | 0.6636
20.25 | 178.85 | 0.6651
20.29 | 179.79 | 0.6666
20.33 | 180.33 | 0.6679
20.37 | 180.69 | 0.6687
20.41 | 181.07 | 0.6698
20.45 | 181.48 | 0.6708
20.49 | 182.1 | 0.6717
20.53 | 182.72 | 0.6727
20.57 | 183.29 | 0.6735
20.61 | 183.92 | 0.6746
20.65 | 184.65 | 0.6757
20.69 | 185.4 | 0.6767
20.73 | 186.31 | 0.6778
20.77 | 187.01 | 0.6788
20.81 | 188.01 | 0.6801
20.85 | 189 | 0.6811
20.89 | 189.81 | 0.6824
20.93 | 190.79 | 0.6835
20.97 | 191.7 | 0.6847
21.01 | 192.39 | 0.6858
21.05 | 193.32 | 0.6868
21.09 | 193.97 | 0.6879
21.13 | 194.58 | 0.689
21.17 | 195.33 | 0.69
21.21 | 195.92 | 0.6909
21.25 | 196.79 | 0.6921
21.29 | 197.97 | 0.6934
21.33 | 198.85 | 0.6947
21.37 | 199.99 | 0.6961
21.41 | 201.26 | 0.6976
21.45 | 203.07 | 0.6995
21.49 | 204.98 | 0.7016
21.53 | 206.72 | 0.7037
21.57 | 208.41 | 0.706
21.61 | 210.04 | 0.7082
21.65 | 211.33 | 0.7101
21.69 | 212.37 | 0.7117
21.73 | 213.08 | 0.713
21.77 | 213.66 | 0.7143
21.81 | 214.27 | 0.7155
21.85 | 214.89 | 0.7166
21.89 | 215.29 | 0.7177
21.93 | 215.88 | 0.7185
21.97 | 216.54 | 0.7196
22.01 | 217.02 | 0.7206
22.05 | 217.61 | 0.7214
22.09 | 218.21 | 0.7223
22.13 | 218.86 | 0.7233
22.17 | 219.66 | 0.7244
22.21 | 220.17 | 0.7255
22.25 | 221.14 | 0.7265
22.29 | 222.14 | 0.7276
22.33 | 222.79 | 0.7288
22.37 | 223.78 | 0.7299
22.41 | 224.56 | 0.7309
22.45 | 225.35 | 0.7322
22.49 | 226.36 | 0.7333
22.53 | 227.14 | 0.7343
22.57 | 227.6 | 0.7354
22.61 | 228.19 | 0.7362
22.65 | 228.64 | 0.7371
22.69 | 229.43 | 0.7381
22.73 | 230.17 | 0.7392
22.77 | 230.8 | 0.7402
22.81 | 231.73 | 0.7415
22.85 | 233.2 | 0.7432
22.89 | 234.27 | 0.7447
22.93 | 235.89 | 0.7468
22.97 | 238.16 | 0.7493
23.01 | 240.65 | 0.7516
23.05 | 242.86 | 0.7542
23.09 | 244.42 | 0.7563
23.13 | 245.56 | 0.758
23.17 | 246.66 | 0.7596
23.21 | 247.36 | 0.7611
23.25 | 248.04 | 0.7622
23.29 | 248.36 | 0.7632
23.33 | 248.57 | 0.7643
23.37 | 250.16 | 0.7664
23.41 | 251.65 | 0.7672
23.45 | 251.55 | 0.7681
23.49 | 252.27 | 0.7691
23.53 | 252.68 | 0.7702
23.57 | 253.23 | 0.7712
23.61 | 254.32 | 0.7723
23.65 | 254.85 | 0.7734
23.69 | 255.77 | 0.7746
23.73 | 256.84 | 0.7757
23.77 | 257.51 | 0.7769
23.81 | 258.59 | 0.7782
23.85 | 259.47 | 0.7795
23.89 | 260.29 | 0.7805
23.93 | 261.21 | 0.7818
23.97 | 261.94 | 0.7829
24.01 | 262.54 | 0.7839
24.05 | 263.37 | 0.785
24.09 | 263.82 | 0.786
24.13 | 264.6 | 0.7871
24.17 | 265.49 | 0.7881
24.21 | 266.2 | 0.7894
24.25 | 267.42 | 0.7909
24.29 | 268.92 | 0.7928
24.33 | 270.64 | 0.7947
24.37 | 272.58 | 0.797
24.41 | 274.69 | 0.7993
24.45 | 276.67 | 0.8016
24.49 | 278.55 | 0.804
24.53 | 279.99 | 0.8061
24.57 | 281.17 | 0.808
24.61 | 281.75 | 0.8094
24.65 | 281.99 | 0.8107
24.69 | 282.63 | 0.8118
24.73 | 282.92 | 0.8126
24.77 | 283.09 | 0.8139
24.81 | 283.8 | 0.8149
24.85 | 284.18 | 0.816
24.89 | 284.73 | 0.8168
24.93 | 285.4 | 0.8179
24.97 | 286.04 | 0.8189
25.01 | 286.59 | 0.82
25.05 | 287.49 | 0.821
25.09 | 288.32 | 0.8221
25.13 | 289.15 | 0.8234
25.17 | 290.25 | 0.8246
25.21 | 291.09 | 0.8257
25.25 | 291.91 | 0.8267
25.29 | 292.76 | 0.828
25.33 | 293.83 | 0.8295
25.37 | 294.75 | 0.8305
25.41 | 295.26 | 0.8314
25.45 | 295.97 | 0.8327
25.49 | 296.92 | 0.8337
25.53 | 297.42 | 0.8348
25.57 | 298.34 | 0.8358
25.61 | 299.15 | 0.8371
25.65 | 300.13 | 0.8383
25.69 | 301.37 | 0.8398
25.73 | 303.01 | 0.8417
25.77 | 304.68 | 0.8438
25.81 | 307.09 | 0.8462
25.85 | 309.43 | 0.8485
25.89 | 311.19 | 0.8508
25.93 | 312.93 | 0.8529
25.97 | 314.68 | 0.8552
26.01 | 315.62 | 0.8567
26.05 | 316.11 | 0.858
26.09 | 316.65 | 0.8595
26.13 | 317.23 | 0.8605
26.17 | 317.77 | 0.8616
26.21 | 318.18 | 0.8628
26.25 | 318.82 | 0.8637
26.29 | 319.31 | 0.8647
26.33 | 319.79 | 0.8658
26.37 | 320.59 | 0.8668
26.41 | 321.25 | 0.8679
26.45 | 321.96 | 0.8689
26.49 | 323 | 0.8702
26.53 | 323.86 | 0.8713
26.57 | 324.66 | 0.8725
26.61 | 325.79 | 0.8738
26.65 | 326.78 | 0.8751
26.69 | 328.02 | 0.8763
26.73 | 328.78 | 0.8776
26.77 | 329.56 | 0.8787
26.81 | 330.19 | 0.8797
26.85 | 330.99 | 0.881
26.89 | 331.76 | 0.882
26.93 | 332.65 | 0.8831
26.97 | 333.23 | 0.8844
27.01 | 334.12 | 0.8854
27.05 | 335.13 | 0.8867
27.09 | 336.43 | 0.8884
27.13 | 338.24 | 0.89
27.17 | 339.63 | 0.8919
27.21 | 341.34 | 0.8941
27.25 | 343.78 | 0.8964
27.29 | 345.53 | 0.8985
27.33 | 347.1 | 0.9008
27.37 | 349.11 | 0.9029
27.41 | 350.23 | 0.9048
27.45 | 351.08 | 0.9063
27.49 | 351.63 | 0.9076
27.53 | 352.01 | 0.9088
27.57 | 352.14 | 0.9095
27.61 | 351.54 | 0.9097
27.65 | 350.9 | 0.9105
27.69 | 352.32 | 0.9118
27.73 | 352.86 | 0.9126
27.77 | 353.24 | 0.9137
27.81 | 354.18 | 0.9147
27.85 | 355.03 | 0.9158
27.89 | 355.75 | 0.9168
27.93 | 356.62 | 0.9179
27.97 | 357.6 | 0.9192
28.01 | 358.48 | 0.9202
28.05 | 359.35 | 0.9215
28.09 | 360.33 | 0.9228
28.13 | 361.18 | 0.9238
28.17 | 362.05 | 0.9249
28.21 | 362.74 | 0.9261
28.25 | 363.35 | 0.927
28.29 | 363.92 | 0.928
28.33 | 364.55 | 0.9291
28.37 | 365.52 | 0.9301
28.41 | 365.98 | 0.9312
28.45 | 366.71 | 0.9323
28.49 | 367.88 | 0.9335
28.53 | 368.9 | 0.935
28.57 | 370.75 | 0.9369
28.61 | 372.78 | 0.9388
28.65 | 374.51 | 0.9409
28.69 | 376.34 | 0.943
28.73 | 378.42 | 0.9453
28.77 | 380.17 | 0.9474
28.81 | 381.75 | 0.9493
28.85 | 382.81 | 0.951
28.89 | 383.4 | 0.9525
28.93 | 384.24 | 0.954
28.97 | 384.61 | 0.955
29.01 | 385.07 | 0.9561
29.05 | 385.46 | 0.9571
29.09 | 385.7 | 0.9582
29.13 | 386.2 | 0.959
29.17 | 386.69 | 0.9601
29.21 | 387.03 | 0.9612
29.25 | 387.63 | 0.962
29.29 | 388.33 | 0.9631
29.33 | 388.81 | 0.9641
29.37 | 389.81 | 0.9652
29.41 | 390.55 | 0.9662
29.45 | 391.4 | 0.9675
29.49 | 392.37 | 0.9685
29.53 | 393.11 | 0.9698
29.57 | 394 | 0.9709
29.61 | 394.79 | 0.9721
29.65 | 395.68 | 0.9732
29.69 | 396.49 | 0.9742
29.73 | 397 | 0.9753
29.77 | 397.43 | 0.9761
29.81 | 398.18 | 0.9772
29.85 | 398.9 | 0.9783
29.89 | 399.74 | 0.9795
29.93 | 400.75 | 0.9806
29.97 | 401.38 | 0.9818
30.01 | 402.59 | 0.9831
30.05 | 403.88 | 0.9848
30.09 | 405.43 | 0.9867
30.13 | 407.65 | 0.9888
30.17 | 409.59 | 0.9909
30.21 | 411.04 | 0.993
30.25 | 412.95 | 0.9949
30.29 | 414.43 | 0.997
30.33 | 415.6 | 0.9989
30.37 | 411.52 | 1.0006
30.41 | 410.02 | 1.0019
30.45 | 409.87 | 1.0029
30.49 | 410.56 | 1.004
30.53 | 411.11 | 1.005
30.57 | 412.01 | 1.0061
30.61 | 412.76 | 1.0072
30.65 | 413.4 | 1.0082
30.69 | 414.22 | 1.0091
30.73 | 415.15 | 1.0101
30.77 | 415.77 | 1.011
30.81 | 416.89 | 1.012
30.85 | 417.67 | 1.0131
30.89 | 418.37 | 1.0141
30.93 | 419.64 | 1.0152
30.97 | 420.48 | 1.0164
31.01 | 421.35 | 1.0175
31.05 | 422.53 | 1.0188
31.09 | 423.55 | 1.0198
31.13 | 424.37 | 1.0209
31.17 | 425.23 | 1.0219
31.21 | 425.95 | 1.023
31.25 | 426.76 | 1.0238
31.29 | 427.26 | 1.0249
31.33 | 427.8 | 1.0257
31.37 | 428.61 | 1.0268
31.41 | 429.39 | 1.0278
31.45 | 430.24 | 1.0291
31.49 | 431.65 | 1.0304
31.53 | 432.68 | 1.0318
31.57 | 434.32 | 1.0337
31.61 | 436.98 | 1.0361
31.65 | 439.58 | 1.0388
31.69 | 441.75 | 1.0409
31.73 | 443.33 | 1.043
31.77 | 444.56 | 1.0451
31.81 | 445.84 | 1.047
31.85 | 446.53 | 1.0487
31.89 | 446.74 | 1.0498
31.93 | 447.02 | 1.051
31.97 | 446.94 | 1.0519
32.01 | 447.37 | 1.0529
32.05 | 448.55 | 1.0548
32.09 | 450.1 | 1.0561
32.13 | 449.83 | 1.057
32.17 | 450.16 | 1.058
32.21 | 450.63 | 1.0591
32.25 | 451.14 | 1.0601
32.29 | 451.69 | 1.0612
32.33 | 452.19 | 1.0622
32.37 | 453.22 | 1.0635
32.41 | 453.93 | 1.0648
32.45 | 454.85 | 1.0658
32.49 | 455.82 | 1.0671
32.53 | 456.44 | 1.0684
32.57 | 457.34 | 1.0696
32.61 | 458.03 | 1.0707
32.65 | 25.57 | 1.0732
32.69 | 0.57 | 1.0749
32.73 | 0.62 | 1.0753
32.77 | 0.38 | 1.0764
32.81 | 0.39 | 1.0776
32.85 | 0.36 | 1.0789
32.89 | 0.38 | 1.0804
32.93 | 0.43 | 1.0823
32.97 | 0.43 | 1.0842
33.01 | 0.37 | 1.0865
33.05 | 0.39 | 1.0888
33.09 | 0.3 | 1.0911
33.13 | 0.42 | 1.0933
33.17 | 0.43 | 1.0952
33.21 | 0.36 | 1.0968
33.25 | 0.54 | 1.0983
33.29 | 0.38 | 1.0996
33.33 | 0.35 | 1.1006
33.37 | 0.52 | 1.1015
33.41 | 0.47 | 1.1025
33.45 | 0.3 | 1.1036
33.49 | 0.42 | 1.1046
33.53 | 0.32 | 1.1057
33.57 | 0.45 | 1.1068
33.61 | 0.42 | 1.1078
33.65 | 0.33 | 1.1089
33.69 | 0.48 | 1.1099
33.73 | 0.41 | 1.1112
33.77 | 0.37 | 1.1122
33.77 | 0.37 | 1.1122

## Metadata
Field | Value
Phial number | 2
Batch | A
Thickness_mm
Width_mm
Speed_mm_per_min | 2
Breaking_mode | ABDE