## Data
Time_s | Load_N | Extension_mm
0.14 | -1.35 | 0
0.16 | -1.2 | 0
0.18 | -1.2 | 0.0002
0.2 | -1.21 | 0.0002
0.22 | -1.21 | 0.0008
0.24 | -1.16 | 0.0023
0.26 | -1.2 | 0.0036
0.28 | -1.18 | 0.0038
0.3 | -1.11 | 0.0042
0.32 | -1.16 | 0.0051
0.34 | -1.22 | 0.0059
0.36 | -1.32 | 0.0065
0.38 | -1.24 | 0.0072
0.4 | -1.13 | 0.0078
0.42 | -1.16 | 0.0087
0.44 | -1.17 | 0.0095
0.46 | -1.25 | 0.0101
0.48 | -1.18 | 0.011
0.5 | -1.2 | 0.0118
0.52 | -1.09 | 0.0124
0.54 | -1.26 | 0.0133
0.56 | -1.17 | 0.0141
0.58 | -1.24 | 0.015
0.6 | -1.15 | 0.0158
0.62 | -1.13 | 0.0167
0.64 | -1.17 | 0.0175
0.66 | -1.17 | 0.0181
0.68 | -1.24 | 0.019
0.7 | -1.22 | 0.0198
0.72 | -1.09 | 0.0205
0.74 | -1.11 | 0.0211
0.76 | -1.17 | 0.0217
0.78 | -1.29 | 0.0224
0.8 | -1.26 | 0.0232
0.82 | -1.18 | 0.0238
0.84 | -1.11 | 0.0247
0.86 | -1.16 | 0.0257
0.88 | -1.07 | 0.0268
0.9 | -1.23 | 0.0276
0.92 | -1.28 | 0.0289
0.94 | -1.11 | 0.0302
0.96 | -1.01 | 0.0317
0.98 | -1.09 | 0.0331
1 | -1.08 | 0.0348
1.02 | -1.1 | 0.0365
1.04 | -1.02 | 0.038
1.06 | -1.09 | 0.0397
1.08 | -1.11 | 0.0414
1.1 | -1.2 | 0.0428
1.12 | -1.19 | 0.0441
1.14 | -1.19 | 0.0452
1.16 | -1.14 | 0.0462
1.18 | -1.07 | 0.0473
1.2 | -1.17 | 0.0481
1.22 | -1.2 | 0.0487
1.24 | -1.3 | 0.0496
1.26 | -1.1 | 0.0502
1.28 | -1.09 | 0.0511
1.3 | -0.96 | 0.0519
1.32 | -1.01 | 0.053
1.34 | -1.06 | 0.0536
1.36 | -1.03 | 0.0542
1.38 | -0.95 | 0.0551
1.4 | -0.97 | 0.0561
1.42 | -0.98 | 0.057
1.44 | -0.94 | 0.058
1.46 | -1.09 | 0.0589
1.48 | -1.05 | 0.0597
1.5 | -0.96 | 0.0606
1.52 | -0.94 | 0.0614
1.54 | -0.99 | 0.0625
1.56 | -1.08 | 0.0633
1.58 | -1.1 | 0.0641
1.6 | -1.02 | 0.0652
1.62 | -0.89 | 0.066
1.64 | -1 | 0.0669
1.66 | -1.01 | 0.0677
1.68 | -0.99 | 0.0686
1.7 | -0.96 | 0.0692
1.72 | -0.87 | 0.0701
1.74 | -0.88 | 0.0709
1.76 | -0.92 | 0.0715
1.78 | -0.96 | 0.0724
1.8 | -1.04 | 0.0732
1.82 | -0.96 | 0.0743
1.84 | -0.85 | 0.0753
1.86 | -0.89 | 0.0764
1.88 | -0.95 | 0.0777
1.9 | -1.07 | 0.0789
1.92 | -1.04 | 0.0804
1.94 | -1.04 | 0.0823
1.96 | -0.99 | 0.084
1.98 | -0.94 | 0.0861
2 | -1.06 | 0.088
2.02 | -1.03 | 0.0897
2.04 | -1.05 | 0.0912
2.06 | -1.02 | 0.0926
2.08 | -0.93 | 0.0939
2.1 | -0.93 | 0.095
2.12 | -0.83 | 0.096
2.14 | -0.7 | 0.0966
2.16 | -0.35 | 0.0975
2.18 | -0.18 | 0.0983
2.2 | 0 | 0.0992
2.22 | 0.09 | 0.0998
2.24 | 0.12 | 0.1004
2.26 | 0.33 | 0.1013
2.28 | 0.44 | 0.1021
2.3 | 0.37 | 0.1028
2.32 | 0.43 | 0.1036
2.34 | 0.46 | 0.1045
2.36 | -0.1 | 0.1053
2.38 | -0.9 | 0.1061
2.4 | -0.95 | 0.107
2.42 | -0.84 | 0.1078
2.44 | -0.87 | 0.1089
2.46 | -0.81 | 0.1097
2.48 | -0.56 | 0.1108
2.5 | -0.2 | 0.1116
2.52 | 0.03 | 0.1125
2.54 | 0.11 | 0.1135
2.56 | 0.37 | 0.1144
2.58 | 0.97 | 0.1152
2.6 | 1.87 | 0.1161
2.62 | 2.7 | 0.1169
2.64 | 3.55 | 0.1177
2.66 | 4.18 | 0.1186
2.68 | 4.71 | 0.1192
2.7 | 5.14 | 0.1201
2.72 | 5.45 | 0.1209
2.74 | 5.85 | 0.1218
2.76 | 6.17 | 0.1228
2.78 | 6.51 | 0.1239
2.8 | 6.9 | 0.1249
2.82 | 7.43 | 0.1262
2.84 | 8.02 | 0.1277
2.86 | 8.55 | 0.1294
2.88 | 9.19 | 0.131
2.9 | 9.92 | 0.1327
2.92 | 10.57 | 0.1346
2.94 | 11.18 | 0.1363
2.96 | 11.83 | 0.1378
2.98 | 12.46 | 0.1395
3 | 13.04 | 0.1407
3.02 | 13.42 | 0.1418
3.04 | 13.79 | 0.1431
3.06 | 14.25 | 0.1441
3.08 | 14.6 | 0.1452
3.1 | 14.79 | 0.1458
3.12 | 14.97 | 0.1467
3.14 | 15.26 | 0.1475
3.16 | 15.65 | 0.1483
3.18 | 15.91 | 0.1492
3.2 | 16.02 | 0.1498
3.22 | 16.16 | 0.1505
3.24 | 16.42 | 0.1513
3.26 | 16.73 | 0.1521
3.28 | 16.87 | 0.153
3.3 | 17.24 | 0.1538
3.32 | 17.5 | 0.1547
3.34 | 17.58 | 0.1555
3.36 | 17.78 | 0.1566
3.38 | 18.19 | 0.1574
3.4 | 18.55 | 0.1583
3.42 | 18.77 | 0.1593
3.44 | 19.01 | 0.1602
3.46 | 19.08 | 0.1612
3.48 | 19.38 | 0.1623
3.5 | 19.69 | 0.1631
3.52 | 19.97 | 0.164
3.54 | 20.11 | 0.1648
3.56 | 20.15 | 0.1656
3.58 | 20.53 | 0.1665
3.6 | 20.73 | 0.1673
3.62 | 21.08 | 0.1682
3.64 | 21.16 | 0.169
3.66 | 21.12 | 0.1697
3.68 | 21.43 | 0.1705
3.7 | 21.69 | 0.1716
3.72 | 21.97 | 0.1728
3.74 | 22.18 | 0.1741
3.76 | 22.33 | 0.1751
3.78 | 22.31 | 0.1766
3.8 | 22.6 | 0.1781
3.82 | 23.11 | 0.1796
3.84 | 23.44 | 0.181
3.86 | 23.76 | 0.1827
3.88 | 24.13 | 0.1844
3.9 | 24.44 | 0.1861
3.92 | 24.77 | 0.1878
3.94 | 25.2 | 0.1893
3.96 | 25.3 | 0.1903
3.98 | 25.53 | 0.1916
4 | 25.62 | 0.1927
4.02 | 25.88 | 0.1935
4.04 | 26.21 | 0.1943
4.06 | 26.39 | 0.1952
4.08 | 26.58 | 0.1956
4.1 | 26.53 | 0.196
4.12 | 26.51 | 0.1965
4.14 | 26.73 | 0.1975
4.16 | 27.08 | 0.1984
4.18 | 27.26 | 0.199
4.2 | 27.31 | 0.1994
4.22 | 27.29 | 0.1998
4.24 | 27.22 | 0.2003
4.26 | 27.55 | 0.2011
4.28 | 27.77 | 0.2021
4.3 | 27.93 | 0.203
4.32 | 28.05 | 0.2038
4.34 | 28.07 | 0.2047
4.36 | 28.28 | 0.2055
4.38 | 28.47 | 0.2064
4.4 | 28.63 | 0.2074
4.42 | 28.8 | 0.2083
4.44 | 28.81 | 0.2091
4.46 | 28.96 | 0.21
4.48 | 29.12 | 0.2108
4.5 | 29.15 | 0.2116
4.52 | 29.27 | 0.2123
4.54 | 29.34 | 0.2131
4.56 | 29.55 | 0.2138
4.58 | 29.64 | 0.2146
4.6 | 29.7 | 0.2154
4.62 | 29.97 | 0.2161
4.64 | 30.02 | 0.2169
4.66 | 30.06 | 0.2178
4.68 | 30.18 | 0.2188
4.7 | 30.39 | 0.2199
4.72 | 30.48 | 0.2211
4.74 | 30.69 | 0.2226
4.76 | 30.82 | 0.2239
4.78 | 30.95 | 0.2254
4.8 | 31.21 | 0.227
4.82 | 31.44 | 0.2285
4.84 | 31.72 | 0.2302
4.86 | 31.88 | 0.2319
4.88 | 32.03 | 0.2334
4.9 | 32.05 | 0.2349
4.92 | 32.26 | 0.2361
4.94 | 32.47 | 0.2376
4.96 | 32.56 | 0.2384
4.98 | 32.5 | 0.2395
5 | 32.55 | 0.2403
5.02 | 32.55 | 0.241
5.04 | 32.73 | 0.2418
5.06 | 32.9 | 0.2427
5.08 | 32.93 | 0.2433
5.1 | 32.98 | 0.2439
5.12 | 32.84 | 0.2446
5.14 | 32.9 | 0.2454
5.16 | 33 | 0.2463
5.18 | 33.13 | 0.2471
5.2 | 33.06 | 0.2477
5.22 | 33.12 | 0.2484
5.24 | 33.18 | 0.2492
5.26 | 33.56 | 0.2503
5.28 | 33.53 | 0.2511
5.3 | 33.55 | 0.2519
5.32 | 33.68 | 0.2528
5.34 | 33.52 | 0.2536
5.36 | 33.88 | 0.2545
5.38 | 33.87 | 0.2553
5.4 | 34.12 | 0.2562
5.42 | 34.05 | 0.257
5.44 | 34.09 | 0.2579
5.46 | 34.16 | 0.2587
5.48 | 34.26 | 0.2595
5.5 | 34.34 | 0.2604
5.52 | 34.41 | 0.261
5.54 | 34.43 | 0.2619
5.56 | 34.42 | 0.2627
5.58 | 34.51 | 0.2636
5.6 | 34.61 | 0.2642
5.62 | 34.56 | 0.265
5.64 | 34.62 | 0.2659
5.66 | 34.73 | 0.2667
5.68 | 34.79 | 0.2678
5.7 | 34.77 | 0.2688
5.72 | 35.02 | 0.2701
5.74 | 35.03 | 0.2714
5.76 | 35.07 | 0.2728
5.78 | 35.24 | 0.2745
5.8 | 35.3 | 0.276
5.82 | 35.58 | 0.2777
5.84 | 35.59 | 0.2792
5.86 | 35.7 | 0.2809
5.88 | 35.74 | 0.2823
5.9 | 35.8 | 0.2836
5.92 | 35.95 | 0.2849
5.94 | 36 | 0.2861
5.96 | 36.13 | 0.287
5.98 | 36.26 | 0.2878
6 | 36.27 | 0.2887
6.02 | 36.46 | 0.2895
6.04 | 36.79 | 0.2904
6.06 | 37.12 | 0.291
6.08 | 37.25 | 0.2918
6.1 | 37.34 | 0.2925
6.12 | 37.49 | 0.2933
6.14 | 37.82 | 0.2939
6.16 | 37.95 | 0.2948
6.18 | 38.19 | 0.2954
6.2 | 38.32 | 0.296
6.22 | 38.54 | 0.2969
6.24 | 38.64 | 0.2977
6.26 | 39.04 | 0.2986
6.28 | 39.26 | 0.2994
6.3 | 39.56 | 0.3003
6.32 | 39.73 | 0.3011
6.34 | 39.92 | 0.302
6.36 | 40.22 | 0.3028
6.38 | 40.46 | 0.3036
6.4 | 40.74 | 0.3045
6.42 | 40.92 | 0.3053
6.44 | 41.11 | 0.3062
6.46 | 41.31 | 0.307
6.48 | 41.51 | 0.3077
6.5 | 41.91 | 0.3085
6.52 | 42.1 | 0.3091
6.54 | 42.29 | 0.3098
6.56 | 42.37 | 0.3104
6.58 | 42.53 | 0.3112
6.6 | 42.96 | 0.3119
6.62 | 43.26 | 0.3127
6.64 | 43.6 | 0.3136
6.66 | 43.8 | 0.3146
6.68 | 44.23 | 0.3157
6.7 | 44.46 | 0.3167
6.72 | 44.95 | 0.318
6.74 | 45.44 | 0.3195
6.76 | 45.98 | 0.3212
6.78 | 46.72 | 0.3231
6.8 | 47.26 | 0.3247
6.82 | 48.04 | 0.3264
6.84 | 48.66 | 0.3281
6.86 | 49.14 | 0.3296
6.88 | 49.75 | 0.3311
6.9 | 50.21 | 0.3323
6.92 | 50.69 | 0.3336
6.94 | 51.12 | 0.3347
6.96 | 51.38 | 0.3357
6.98 | 51.65 | 0.3364
7 | 51.79 | 0.3372
7.02 | 52.13 | 0.3378
7.04 | 52.53 | 0.3387
7.06 | 52.77 | 0.3395
7.08 | 53.15 | 0.3406
7.1 | 53.65 | 0.3414
7.12 | 53.93 | 0.3421
7.14 | 54 | 0.3429
7.16 | 54.34 | 0.3437
7.18 | 54.89 | 0.3448
7.2 | 55.37 | 0.3458
7.22 | 55.76 | 0.3467
7.24 | 55.98 | 0.3473
7.26 | 56.37 | 0.3482
7.28 | 56.94 | 0.3492
7.3 | 57.29 | 0.3501
7.32 | 57.63 | 0.3511
7.34 | 58.1 | 0.352
7.36 | 58.52 | 0.353
7.38 | 59.03 | 0.3539
7.4 | 59.56 | 0.3547
7.42 | 59.93 | 0.3556
7.44 | 60.22 | 0.3564
7.46 | 60.66 | 0.3572
7.48 | 61.05 | 0.3579
7.5 | 61.53 | 0.3587
7.52 | 61.79 | 0.3596
7.54 | 62.13 | 0.3602
7.56 | 62.55 | 0.361
7.58 | 62.89 | 0.3619
7.6 | 63.14 | 0.3629
7.62 | 63.61 | 0.364
7.64 | 64.26 | 0.3653
7.66 | 64.85 | 0.3663
7.68 | 65.48 | 0.3678
7.7 | 66.31 | 0.3693
7.72 | 67.33 | 0.371
7.74 | 68.44 | 0.3729
7.76 | 69.52 | 0.3745
7.78 | 70.52 | 0.3764
7.8 | 71.66 | 0.3781
7.82 | 72.81 | 0.3798
7.84 | 73.9 | 0.3811
7.86 | 74.68 | 0.3824
7.88 | 75.39 | 0.3834
7.9 | 75.93 | 0.3845
7.92 | 76.54 | 0.3853
7.94 | 77.03 | 0.3862
7.96 | 77.74 | 0.387
7.98 | 78.04 | 0.3876
8 | 78.46 | 0.3883
8.02 | 78.75 | 0.3891
8.04 | 79.29 | 0.3899
8.06 | 79.87 | 0.3908
8.08 | 80.44 | 0.3914
8.1 | 80.74 | 0.3923
8.12 | 81.3 | 0.3931
8.14 | 81.87 | 0.394
8.16 | 82.55 | 0.3948
8.18 | 83.26 | 0.3956
8.2 | 83.92 | 0.3967
8.22 | 84.62 | 0.3975
8.24 | 85.24 | 0.3984
8.26 | 86.07 | 0.3994
8.28 | 86.77 | 0.4003
8.3 | 87.48 | 0.4013
8.32 | 88.19 | 0.4022
8.34 | 88.84 | 0.403
8.36 | 89.45 | 0.4039
8.38 | 90.2 | 0.4047
8.4 | 90.94 | 0.4056
8.42 | 91.45 | 0.4064
8.44 | 92.03 | 0.407
8.46 | 92.52 | 0.4079
8.48 | 93.18 | 0.4087
8.5 | 93.84 | 0.4096
8.52 | 94.61 | 0.4106
8.54 | 95.19 | 0.4115
8.56 | 96.01 | 0.4123
8.58 | 96.71 | 0.4136
8.6 | 97.91 | 0.4148
8.62 | 99.26 | 0.4163
8.64 | 100.51 | 0.4182
8.66 | 102.08 | 0.4199
8.68 | 103.67 | 0.4218
8.7 | 105.09 | 0.4233
8.72 | 106.49 | 0.425
8.74 | 107.65 | 0.4262
8.76 | 108.58 | 0.4277
8.78 | 109.53 | 0.429
8.8 | 110.79 | 0.4305
8.82 | 111.94 | 0.4317
8.84 | 113.08 | 0.4326
8.86 | 113.49 | 0.4334
8.88 | 114.01 | 0.4343
8.9 | 114.57 | 0.4351
8.92 | 115.29 | 0.436
8.94 | 116.07 | 0.4368
8.96 | 116.65 | 0.4374
8.98 | 117.09 | 0.4383
9 | 117.68 | 0.4389
9.02 | 118.44 | 0.4397
9.04 | 119.02 | 0.4406
9.06 | 119.79 | 0.4414
9.08 | 120.5 | 0.4423
9.1 | 121.23 | 0.4431
9.12 | 122.05 | 0.4442
9.14 | 122.85 | 0.445
9.16 | 123.81 | 0.4459
9.18 | 124.7 | 0.4469
9.2 | 125.6 | 0.448
9.22 | 126.43 | 0.4488
9.24 | 127.22 | 0.4499
9.26 | 128.24 | 0.4507
9.28 | 129.03 | 0.4518
9.3 | 129.91 | 0.4526
9.32 | 130.62 | 0.4535
9.34 | 131.36 | 0.4543
9.36 | 132.04 | 0.4552
9.38 | 132.86 | 0.4558
9.4 | 133.55 | 0.4566
9.42 | 134.3 | 0.4575
9.44 | 135 | 0.4583
9.46 | 135.69 | 0.4592
9.48 | 136.64 | 0.4604
9.5 | 137.91 | 0.4617
9.52 | 139.3 | 0.463
9.54 | 140.34 | 0.4642
9.56 | 141.6 | 0.4657
9.58 | 143.09 | 0.4672
9.6 | 144.62 | 0.4687
9.62 | 145.98 | 0.4701
9.64 | 147.65 | 0.4718
9.66 | 149.32 | 0.4735
9.68 | 151.09 | 0.4752
9.7 | 152.59 | 0.4765
9.72 | 153.78 | 0.4777
9.74 | 154.81 | 0.4788
9.76 | 155.73 | 0.4801
9.78 | 156.67 | 0.4809
9.8 | 157.57 | 0.4817
9.82 | 158.25 | 0.4826
9.84 | 159.04 | 0.4834
9.86 | 159.47 | 0.4839
9.88 | 159.67 | 0.4843
9.9 | 159.94 | 0.4849
9.92 | 160.73 | 0.486
9.94 | 161.87 | 0.4866
9.96 | 162.5 | 0.4872
9.98 | 162.78 | 0.4879
10 | 163.25 | 0.4883
10.02 | 163.58 | 0.4887
10.04 | 164.17 | 0.4895
10.06 | 165.26 | 0.4906
10.08 | 166.28 | 0.4914
10.1 | 167.28 | 0.4923
10.12 | 168.11 | 0.4931
10.14 | 168.9 | 0.494
10.16 | 169.95 | 0.495
10.18 | 170.97 | 0.4959
10.2 | 171.95 | 0.4967
10.22 | 172.72 | 0.4976
10.24 | 173.72 | 0.4984
10.26 | 174.6 | 0.4993
10.28 | 175.47 | 0.5001
10.3 | 176.35 | 0.5009
10.32 | 177.05 | 0.5016
10.34 | 177.87 | 0.5024
10.36 | 178.57 | 0.5033
10.38 | 179.47 | 0.5039
10.4 | 180.3 | 0.5047
10.42 | 181.31 | 0.5056
10.44 | 182.15 | 0.5064
10.46 | 183.09 | 0.5077
10.48 | 184.52 | 0.5087
10.5 | 186.05 | 0.51
10.52 | 187.63 | 0.5113
10.54 | 189.13 | 0.5128
10.56 | 190.95 | 0.5144
10.58 | 192.95 | 0.5161
10.6 | 194.99 | 0.5178
10.62 | 196.9 | 0.5193
10.64 | 198.5 | 0.521
10.66 | 200.25 | 0.5223
10.68 | 201.77 | 0.5237
10.7 | 203.38 | 0.525
10.72 | 204.82 | 0.5263
10.74 | 206.05 | 0.5271
10.76 | 206.93 | 0.528
10.78 | 207.67 | 0.5288
10.8 | 208.53 | 0.5296
10.82 | 209.33 | 0.5305
10.84 | 210.17 | 0.5313
10.86 | 211.01 | 0.532
10.88 | 211.68 | 0.5328
10.9 | 212.31 | 0.5334
10.92 | 213.05 | 0.5341
10.94 | 213.8 | 0.5347
10.96 | 214.6 | 0.5355
10.98 | 215.37 | 0.5364
11 | 216.2 | 0.537
11.02 | 217.07 | 0.5379
11.04 | 218.1 | 0.5387
11.06 | 218.93 | 0.5393
11.08 | 219.88 | 0.5404
11.1 | 220.85 | 0.5412
11.12 | 221.8 | 0.5421
11.14 | 222.69 | 0.5429
11.16 | 223.36 | 0.5438
11.18 | 224.1 | 0.5446
11.2 | 224.69 | 0.5455
11.22 | 225.19 | 0.5463
11.24 | 225.74 | 0.5472
11.26 | 226.37 | 0.548
11.28 | 226.76 | 0.5486
11.3 | 227.44 | 0.5495
11.32 | 228.13 | 0.5501
11.34 | 229.05 | 0.551
11.36 | 230.24 | 0.5518
11.38 | 231.17 | 0.5526
11.4 | 232.1 | 0.5535
11.42 | 233.19 | 0.5543
11.44 | 234.23 | 0.5552
11.46 | 235.39 | 0.5562
11.48 | 236.83 | 0.5573
11.5 | 238.33 | 0.5585
11.52 | 239.9 | 0.5598
11.54 | 241.75 | 0.5613
11.56 | 243.64 | 0.563
11.58 | 245.81 | 0.5647
11.6 | 248.06 | 0.5664
11.62 | 250.3 | 0.5678
11.64 | 252.22 | 0.5693
11.66 | 254 | 0.5708
11.68 | 255.62 | 0.5723
11.7 | 257.2 | 0.5735
11.72 | 258.75 | 0.5746
11.74 | 260.04 | 0.5756
11.76 | 261.11 | 0.5763
11.78 | 261.64 | 0.5771
11.8 | 262.48 | 0.578
11.82 | 263.39 | 0.5786
11.84 | 264.32 | 0.5794
11.86 | 265.16 | 0.5801
11.88 | 266 | 0.5809
11.9 | 266.91 | 0.5815
11.92 | 267.62 | 0.5822
11.94 | 268.43 | 0.5828
11.96 | 269.27 | 0.5837
11.98 | 270.32 | 0.5845
12 | 271.3 | 0.5853
12.02 | 272.24 | 0.586
12.04 | 273.39 | 0.5868
12.06 | 274.41 | 0.5877
12.08 | 275.38 | 0.5883
12.1 | 276.37 | 0.5891
12.12 | 277.58 | 0.59
12.14 | 278.59 | 0.5908
12.16 | 279.79 | 0.5917
12.18 | 280.86 | 0.5925
12.2 | 281.98 | 0.5934
12.22 | 283.07 | 0.5942
12.24 | 284.1 | 0.5951
12.26 | 284.99 | 0.5957
12.28 | 285.94 | 0.5965
12.3 | 286.95 | 0.5972
12.32 | 287.68 | 0.5978
12.34 | 288.45 | 0.5984
12.36 | 289.38 | 0.5993
12.38 | 290.47 | 0.6001
12.4 | 291.57 | 0.601
12.42 | 292.79 | 0.6018
12.44 | 294.04 | 0.6029
12.46 | 295.66 | 0.6039
12.48 | 297.16 | 0.6052
12.5 | 298.88 | 0.6064
12.52 | 300.98 | 0.6079
12.54 | 303.24 | 0.6096
12.56 | 305.82 | 0.6115
12.58 | 308.49 | 0.6132
12.6 | 311.04 | 0.6149
12.62 | 313.39 | 0.6166
12.64 | 315.55 | 0.6183
12.66 | 317.79 | 0.6197
12.68 | 319.69 | 0.6208
12.7 | 321.09 | 0.6221
12.72 | 322.44 | 0.6229
12.74 | 323.38 | 0.6238
12.76 | 324.35 | 0.6246
12.78 | 325.27 | 0.6254
12.8 | 326.18 | 0.6261
12.82 | 327.21 | 0.6269
12.84 | 328.17 | 0.6278
12.86 | 55.1 | 0.6297
12.88 | -1.07 | 0.6311
12.9 | -1.15 | 0.6318
12.92 | -0.94 | 0.6324
12.94 | -1.02 | 0.633
12.96 | -1.05 | 0.6339
12.98 | -1.14 | 0.6347
13 | -1.01 | 0.6356
13.02 | -1.19 | 0.6366
13.04 | -1.04 | 0.6375
13.06 | -0.99 | 0.6383
13.08 | -0.98 | 0.6392
13.1 | -1.04 | 0.6402
13.12 | -1.2 | 0.6411
13.14 | -1 | 0.6419
13.16 | -1.09 | 0.6427
13.18 | -1.08 | 0.6436
13.2 | -1.12 | 0.6444
13.22 | -1.09 | 0.6453
13.24 | -1.06 | 0.6459
13.26 | -0.9 | 0.6468
13.28 | -0.87 | 0.6476
13.3 | -1 | 0.6484
13.32 | -0.96 | 0.6491
13.34 | -1.04 | 0.6501
13.36 | -0.99 | 0.6512
13.38 | -1.01 | 0.6522
13.4 | -1.02 | 0.6535
13.42 | -1.05 | 0.6548
13.44 | -1.16 | 0.6562
13.46 | -1.07 | 0.6579
13.48 | -1.08 | 0.6598
13.5 | -0.93 | 0.6615
13.52 | -1.14 | 0.6634
13.54 | -1.07 | 0.6651
13.56 | -1.08 | 0.6668
13.58 | -1.03 | 0.6683
13.6 | -1.02 | 0.6695
13.62 | -1.02 | 0.6706
13.64 | -0.94 | 0.6717
13.66 | -1.16 | 0.6725
13.68 | -1.12 | 0.6735
13.7 | -1.02 | 0.6744
13.72 | -1.05 | 0.675
13.74 | -0.98 | 0.6757
13.76 | -0.98 | 0.6765
13.78 | -0.99 | 0.6773
13.8 | -1.05 | 0.678
13.82 | -0.99 | 0.6788
13.84 | -1.03 | 0.6795
13.86 | -1.05 | 0.6803
13.88 | -1.17 | 0.6811
13.9 | -1.2 | 0.682
13.92 | -1.09 | 0.683
13.94 | -1.09 | 0.6839
13.96 | -1.04 | 0.6847
13.98 | -1.02 | 0.6858
14 | -1.2 | 0.6866
14.02 | -1.15 | 0.6877
14.04 | -1.08 | 0.6885
14.06 | -1.02 | 0.6894
14.08 | -1.2 | 0.6902
14.1 | -1.16 | 0.6911
14.12 | -1.17 | 0.6919
14.14 | -1.03 | 0.6928
14.16 | -1.08 | 0.6934
14.18 | -1 | 0.6942
14.2 | -1.13 | 0.6951
14.22 | -1.08 | 0.6959
14.24 | -1.12 | 0.6968
14.26 | -1.05 | 0.6976
14.28 | -1.1 | 0.6984
14.3 | -1.11 | 0.6995
14.32 | -1.25 | 0.7006
14.34 | -1.4 | 0.7016
14.36 | -1.27 | 0.7031
14.38 | -1.18 | 0.7046
14.4 | -1.26 | 0.7063
14.42 | -1.35 | 0.7079
14.44 | -1.35 | 0.7096
14.46 | -1.36 | 0.7113
14.48 | -1.28 | 0.713
14.5 | -1.22 | 0.7145
14.52 | -1.26 | 0.7158
14.54 | -1.22 | 0.7172
14.56 | -1.37 | 0.7185
14.58 | -1.17 | 0.7196
14.6 | -1.18 | 0.7208
14.62 | -1.15 | 0.7217
14.64 | -1.29 | 0.7225
14.66 | -1.27 | 0.7233
14.68 | -1.31 | 0.7242
14.7 | -1.25 | 0.7248
14.72 | -1.25 | 0.7257
14.74 | -1.15 | 0.7263
14.76 | -1.19 | 0.7271
14.78 | -1.29 | 0.728
14.8 | -1.22 | 0.7288
14.82 | -1.27 | 0.7297
14.84 | -1.19 | 0.7305
14.86 | -1.17 | 0.7314
14.88 | -1.27 | 0.7324
14.9 | -1.28 | 0.7333
14.92 | -1.29 | 0.7343
14.94 | -1.08 | 0.7352
14.96 | -1.21 | 0.7362
14.98 | -1.31 | 0.7373
15 | -1.3 | 0.7381
15.02 | -1.26 | 0.7392
15.04 | -1.21 | 0.74
15.06 | -1.21 | 0.7409
15.08 | -1.28 | 0.7417
15.1 | -1.3 | 0.7426
15.12 | -1.32 | 0.7434
15.14 | -1.31 | 0.744
15.16 | -1.12 | 0.7449
15.18 | -1.13 | 0.7455
15.2 | -1.27 | 0.7463
15.22 | -1.29 | 0.7472
15.24 | -1.17 | 0.7485
15.26 | -1.09 | 0.7495
15.28 | -1.22 | 0.7506
15.3 | -1.21 | 0.752
15.32 | -1.25 | 0.7533
15.34 | -1.31 | 0.755
15.36 | -1.18 | 0.7565
15.38 | -1.21 | 0.7582
15.4 | -1.2 | 0.7596
15.42 | -1.24 | 0.7613
15.44 | -1.26 | 0.763
15.46 | -1.28 | 0.7645
15.48 | -1.19 | 0.766
15.5 | -1.2 | 0.767
15.52 | -1.13 | 0.7681
15.54 | -1.25 | 0.7691
15.56 | -1.24 | 0.77
15.58 | -1.19 | 0.771
15.6 | -1.06 | 0.7717
15.61 | -1.13 | 0.7721

## Metadata
Field | Value
Phial number | 30
Batch | A
Thickness_mm
Width_mm
Speed_mm_per_min | 3
Breaking_mode | A