## Data
Time_s | Load_N | Extension_mm
0.17 | -1.1 | 0
0.21 | -1.08 | 0.0002
0.25 | -1.03 | 0.0008
0.29 | -1.03 | 0.0025
0.33 | -0.97 | 0.0038
0.37 | -1.06 | 0.0055
0.41 | -0.92 | 0.0074
0.45 | -1.05 | 0.0097
0.49 | -1.16 | 0.0124
0.53 | -1.04 | 0.0154
0.57 | -1.18 | 0.0184
0.61 | -1.18 | 0.0213
0.65 | -1.05 | 0.0241
0.69 | -1.17 | 0.026
0.73 | -1.14 | 0.0276
0.77 | -0.96 | 0.0293
0.81 | -1.13 | 0.0308
0.85 | -0.94 | 0.0323
0.89 | -1.15 | 0.0336
0.93 | -1.26 | 0.035
0.97 | -1.17 | 0.0367
1.01 | -1.17 | 0.0382
1.05 | -1.12 | 0.0399
1.09 | -1.17 | 0.0416
1.13 | -1.2 | 0.0433
1.17 | -1.13 | 0.0449
1.21 | -1.1 | 0.0466
1.25 | -1.15 | 0.0481
1.29 | -1.17 | 0.0496
1.33 | -1.22 | 0.0513
1.37 | -1.32 | 0.053
1.41 | -1.29 | 0.0547
1.45 | -1.26 | 0.0568
1.49 | -1.32 | 0.0593
1.53 | -1.26 | 0.0629
1.57 | -1.27 | 0.0663
1.61 | -1.27 | 0.0692
1.65 | -1.16 | 0.072
1.69 | -1.29 | 0.0741
1.73 | -1.3 | 0.076
1.77 | -1.29 | 0.0774
1.81 | -1.28 | 0.0789
1.85 | -1.18 | 0.0804
1.89 | -1.24 | 0.0819
1.93 | -1.32 | 0.0833
1.97 | -1.32 | 0.0848
2.01 | -1.19 | 0.0865
2.05 | -1.3 | 0.0882
2.09 | -1.1 | 0.0899
2.13 | -1.26 | 0.0916
2.17 | -1.19 | 0.0933
2.21 | -1.21 | 0.0947
2.25 | -1.26 | 0.0962
2.29 | -1.23 | 0.0975
2.33 | -1.18 | 0.099
2.37 | -1.28 | 0.1004
2.41 | -1.19 | 0.1026
2.45 | -1.2 | 0.1047
2.49 | -1.32 | 0.1076
2.53 | -1.16 | 0.111
2.57 | -1.21 | 0.1144
2.61 | -1.27 | 0.1175
2.65 | -1.15 | 0.1203
2.69 | -1.33 | 0.1224
2.73 | -1.19 | 0.1241
2.77 | -1.07 | 0.1256
2.81 | -1.19 | 0.1275
2.85 | -1 | 0.1291
2.89 | -1.01 | 0.1306
2.93 | -1.01 | 0.1327
2.97 | -0.89 | 0.1342
3.01 | -1.09 | 0.1359
3.05 | -0.98 | 0.1378
3.09 | -1.01 | 0.1397
3.13 | -1.08 | 0.1414
3.17 | -1.08 | 0.1431
3.21 | -0.95 | 0.1448
3.25 | -1.06 | 0.1464
3.29 | -1 | 0.1479
3.33 | -0.94 | 0.1496
3.37 | -1.14 | 0.1517
3.41 | -1.11 | 0.154
3.45 | -0.99 | 0.157
3.49 | -1.07 | 0.1606
3.53 | -0.99 | 0.1642
3.57 | -1.06 | 0.1673
3.61 | -1.08 | 0.1699
3.65 | -1.02 | 0.172
3.69 | -1.06 | 0.1737
3.73 | -0.97 | 0.1751
3.77 | -0.98 | 0.1766
3.81 | -1.17 | 0.1783
3.85 | -1.08 | 0.1798
3.89 | -1.13 | 0.1815
3.93 | -1.16 | 0.1834
3.97 | -1.08 | 0.1851
4.01 | -1.05 | 0.1872
4.05 | -1.16 | 0.1891
4.09 | -1.05 | 0.1908
4.13 | -1.14 | 0.1924
4.17 | -1.11 | 0.1941
4.21 | -1.06 | 0.1958
4.25 | -1.12 | 0.1975
4.29 | -1.11 | 0.1994
4.33 | -0.97 | 0.2019
4.37 | -0.66 | 0.2049
4.41 | -0.08 | 0.2085
4.45 | 0.32 | 0.2119
4.49 | 0.65 | 0.215
4.53 | 1.07 | 0.2178
4.57 | 1.29 | 0.2199
4.61 | 1.37 | 0.2214
4.65 | 1.64 | 0.223
4.69 | 1.9 | 0.2247
4.73 | 2.07 | 0.226
4.77 | 2.25 | 0.2279
4.81 | 2.48 | 0.2296
4.85 | 2.79 | 0.2313
4.89 | 3.06 | 0.2332
4.93 | 3.27 | 0.2353
4.97 | 3.63 | 0.2372
5.01 | 3.82 | 0.2389
5.05 | 3.92 | 0.2406
5.09 | 4.31 | 0.2422
5.13 | 4.36 | 0.2437
5.17 | 4.7 | 0.2456
5.21 | 4.99 | 0.2475
5.25 | 5.21 | 0.25
5.29 | 5.6 | 0.2526
5.33 | 5.79 | 0.2555
5.37 | 6.19 | 0.2587
5.41 | 6.62 | 0.2619
5.45 | 6.84 | 0.2648
5.49 | 7.03 | 0.2669
5.53 | 7.23 | 0.2688
5.57 | 7.32 | 0.2705
5.61 | 7.27 | 0.2714
5.65 | 7.33 | 0.2728
5.69 | 7.6 | 0.2743
5.73 | 7.66 | 0.2752
5.77 | 7.9 | 0.2768
5.81 | 8.09 | 0.2785
5.85 | 8.32 | 0.2802
5.89 | 8.5 | 0.2819
5.93 | 8.55 | 0.2838
5.97 | 7.18 | 0.2855
6.01 | 6.98 | 0.2872
6.05 | 7.25 | 0.2887
6.09 | 7.58 | 0.2904
6.13 | 7.88 | 0.2918
6.17 | 8.4 | 0.2935
6.21 | 8.89 | 0.2956
6.25 | 9.15 | 0.2984
6.29 | 9.73 | 0.3011
6.33 | 10.06 | 0.3045
6.37 | 10.32 | 0.3077
6.41 | 10.68 | 0.3106
6.45 | 10.87 | 0.3129
6.49 | 10.96 | 0.315
6.53 | 11.09 | 0.3167
6.57 | 11.11 | 0.3182
6.61 | 11.29 | 0.3197
6.65 | 11.45 | 0.3212
6.69 | 11.46 | 0.3226
6.73 | 11.59 | 0.3241
6.77 | 11.76 | 0.3256
6.81 | 11.88 | 0.3273
6.85 | 12.18 | 0.329
6.89 | 12.35 | 0.3309
6.93 | 12.57 | 0.3326
6.97 | 12.83 | 0.3342
7.01 | 12.96 | 0.3359
7.05 | 12.93 | 0.3374
7.09 | 13.14 | 0.3391
7.13 | 13.15 | 0.3408
7.17 | 13.32 | 0.3425
7.21 | 13.68 | 0.3448
7.25 | 13.85 | 0.3473
7.29 | 14.11 | 0.3505
7.33 | 14.52 | 0.3539
7.37 | 14.81 | 0.357
7.41 | 15.11 | 0.3598
7.45 | 15.24 | 0.3621
7.49 | 15.15 | 0.3638
7.53 | 15.26 | 0.3655
7.57 | 15.15 | 0.3669
7.61 | 15.47 | 0.3684
7.65 | 15.61 | 0.3697
7.69 | 15.6 | 0.3712
7.73 | 15.92 | 0.3726
7.77 | 16.16 | 0.3743
7.81 | 16.3 | 0.3758
7.85 | 16.54 | 0.3775
7.89 | 16.66 | 0.3792
7.93 | 16.82 | 0.3809
7.97 | 17.06 | 0.3826
8.01 | 17 | 0.3838
8.05 | 17.22 | 0.3853
8.09 | 17.42 | 0.3868
8.13 | 17.5 | 0.3883
8.17 | 17.85 | 0.3902
8.21 | 18.18 | 0.3923
8.25 | 18.58 | 0.3954
8.29 | 19.34 | 0.3992
8.33 | 19.73 | 0.4026
8.37 | 19.92 | 0.4058
8.41 | 20.36 | 0.4085
8.45 | 20.45 | 0.4104
8.49 | 20.52 | 0.4121
8.53 | 20.58 | 0.4136
8.57 | 20.69 | 0.4155
8.61 | 21.15 | 0.4172
8.65 | 20.9 | 0.4186
8.69 | 18.61 | 0.4205
8.73 | 18.43 | 0.4222
8.77 | 18.29 | 0.4239
8.81 | 18.36 | 0.4256
8.85 | 18.37 | 0.4275
8.89 | 17.53 | 0.4294
8.93 | 17.57 | 0.4311
8.97 | 17.63 | 0.4326
9.01 | 17.43 | 0.4341
9.05 | 17.55 | 0.4357
9.09 | 17.83 | 0.4374
9.13 | 18.12 | 0.4397
9.17 | 18.61 | 0.4425
9.21 | 3.66 | 0.4457
9.25 | 5.21 | 0.4495
9.29 | 5.43 | 0.453
9.33 | 5.58 | 0.456
9.37 | 5.75 | 0.4583
9.41 | 6.18 | 0.4602
9.45 | 6.42 | 0.4619
9.49 | 6.6 | 0.4632
9.53 | 6.65 | 0.4649
9.57 | 6.58 | 0.4663
9.61 | 6.83 | 0.468
9.65 | 7.13 | 0.4697
9.69 | 7.24 | 0.4716
9.73 | 7.59 | 0.4735
9.77 | 6.95 | 0.4754
9.81 | 4.54 | 0.4771
9.85 | 4.78 | 0.479
9.89 | 5.02 | 0.4805
9.93 | 5.09 | 0.4822
9.97 | 5.33 | 0.4836
10.01 | 5.71 | 0.4855
10.05 | 5.92 | 0.4876
10.09 | 6.39 | 0.4902
10.13 | 6.86 | 0.4933
10.17 | 7.55 | 0.4969
10.21 | 8.03 | 0.5003
10.25 | 8.1 | 0.5033
10.29 | 8.42 | 0.5058
10.33 | 8.86 | 0.5079
10.37 | 9.14 | 0.5096
10.41 | 9.6 | 0.5113
10.45 | 9.84 | 0.5128
10.49 | 10.1 | 0.5142
10.53 | 10.53 | 0.5159
10.57 | 10.7 | 0.5176
10.61 | 11.07 | 0.5195
10.65 | 11.32 | 0.5214
10.69 | 11.31 | 0.5233
10.73 | 11.28 | 0.5252
10.77 | 11.38 | 0.5269
10.81 | 11.47 | 0.5286
10.85 | 11.55 | 0.5303
10.89 | 11.71 | 0.532
10.93 | 11.86 | 0.5334
10.97 | 12.36 | 0.5353
11.01 | 12.72 | 0.5379
11.05 | 13.06 | 0.5402
11.09 | 13.49 | 0.5434
11.13 | 13.7 | 0.5465
11.17 | 13.82 | 0.5499
11.21 | 13.78 | 0.5529
11.25 | 13.45 | 0.555
11.29 | 13.36 | 0.5569
11.33 | 13.52 | 0.5588
11.37 | 13.22 | 0.5596
11.41 | 13.15 | 0.5611
11.45 | 13.39 | 0.5628
11.49 | 12.86 | 0.5632
11.53 | 13.31 | 0.5651
11.57 | 13.51 | 0.5668
11.61 | 13.7 | 0.5685
11.65 | 13.93 | 0.5702
11.69 | 14.06 | 0.5721
11.73 | 14.15 | 0.5737
11.77 | 14.3 | 0.5754
11.81 | 14.43 | 0.5771
11.85 | 14.73 | 0.5786
11.89 | 14.87 | 0.5801
11.93 | 15 | 0.582
11.97 | 15.43 | 0.5839
12.01 | 15.73 | 0.5864
12.05 | 15.85 | 0.5891
12.09 | 16.46 | 0.5923
12.13 | 17.03 | 0.5955
12.17 | 17.62 | 0.5986
12.21 | 17.88 | 0.6012
12.25 | 17.96 | 0.6031
12.29 | 18.13 | 0.6048
12.33 | 18.31 | 0.6064
12.37 | 18.49 | 0.6079
12.41 | 18.66 | 0.6094
12.45 | 18.9 | 0.6109
12.49 | 19.23 | 0.6124
12.53 | 19.59 | 0.6138
12.57 | 19.72 | 0.6155
12.61 | 20.04 | 0.6172
12.65 | 20.46 | 0.6191
12.69 | 20.33 | 0.6208
12.73 | 20.6 | 0.6227
12.77 | 20.49 | 0.6242
12.81 | 20.68 | 0.6256
12.85 | 20.93 | 0.6275
12.89 | 21.11 | 0.629
12.93 | 21.3 | 0.6309
12.97 | 21.81 | 0.633
13.01 | 22.08 | 0.6356
13.05 | 22.76 | 0.6387
13.09 | 23.22 | 0.6419
13.13 | 23.57 | 0.6449
13.17 | 24.04 | 0.6476
13.21 | 24.33 | 0.6499
13.25 | 24.25 | 0.6516
13.29 | 24.53 | 0.6533
13.33 | 24.59 | 0.6548
13.37 | 24.61 | 0.6562
13.41 | 24.91 | 0.6577
13.45 | 24.93 | 0.6592
13.49 | 25.14 | 0.6607
13.53 | 25.47 | 0.6622
13.57 | 25.76 | 0.6638
13.61 | 26.02 | 0.6655
13.65 | 26.4 | 0.6672
13.69 | 26.58 | 0.6689
13.73 | 26.86 | 0.6706
13.77 | 27.09 | 0.6721
13.81 | 27.04 | 0.6733
13.85 | 27.39 | 0.6748
13.89 | 27.61 | 0.6765
13.93 | 27.87 | 0.6784
13.97 | 28.35 | 0.6807
14.01 | 28.5 | 0.6837
14.05 | 28.88 | 0.6873
14.09 | 29.41 | 0.6906
14.13 | 29.61 | 0.694
14.17 | 29.93 | 0.6963
14.21 | 30.14 | 0.6984
14.25 | 30.02 | 0.7001
14.29 | 30.31 | 0.7016
14.33 | 30.35 | 0.7035
14.37 | 30.41 | 0.705
14.41 | 30.61 | 0.7065
14.45 | 30.84 | 0.7084
14.49 | 30.99 | 0.7103
14.53 | 31.34 | 0.712
14.57 | 31.54 | 0.7139
14.61 | 31.91 | 0.7155
14.65 | 32.19 | 0.7174
14.69 | 32.33 | 0.7191
14.73 | 32.56 | 0.7208
14.77 | 32.58 | 0.7223
14.81 | 32.62 | 0.7238
14.85 | 32.91 | 0.7255
14.89 | 32.85 | 0.7278
14.93 | 32.96 | 0.7305
14.97 | 33.27 | 0.7339
15.01 | 33.68 | 0.7375
15.05 | 35.08 | 0.7411
15.09 | 36.47 | 0.7442
15.13 | 37.47 | 0.7463
15.17 | 38.2 | 0.7482
15.21 | 38.82 | 0.7499
15.25 | 39.2 | 0.7514
15.29 | 39.8 | 0.7529
15.33 | 40.35 | 0.7544
15.37 | 40.79 | 0.7561
15.41 | 41.65 | 0.7577
15.45 | 42.19 | 0.7594
15.49 | 43.01 | 0.7613
15.53 | 43.92 | 0.7632
15.57 | 43.03 | 0.7651
15.61 | 43.92 | 0.767
15.65 | 44.44 | 0.7685
15.69 | 44.87 | 0.77
15.73 | 45.45 | 0.7717
15.77 | 46.09 | 0.7734
15.81 | 46.91 | 0.7755
15.85 | 48.08 | 0.778
15.89 | 49.54 | 0.781
15.93 | 51.44 | 0.7845
15.97 | 53.45 | 0.7877
16.01 | 52.02 | 0.7909
16.05 | 53.31 | 0.7936
16.09 | 54.38 | 0.7959
16.13 | 54.69 | 0.7976
16.17 | 55.31 | 0.7991
16.21 | 42.58 | 0.8008
16.25 | 42.02 | 0.8023
16.29 | 42.72 | 0.8037
16.33 | 43.55 | 0.8054
16.37 | 44.3 | 0.8073
16.41 | 45.37 | 0.8092
16.45 | 46.12 | 0.8111
16.49 | 47.36 | 0.813
16.53 | 48.16 | 0.8149
16.57 | 48.7 | 0.8166
16.61 | 49.44 | 0.8183
16.65 | 50.19 | 0.8198
16.69 | 50.75 | 0.8215
16.73 | 51.4 | 0.8234
16.77 | 52.6 | 0.8259
16.81 | 53.77 | 0.8284
16.85 | 55.07 | 0.8314
16.89 | 54.4 | 0.8348
16.93 | 55.72 | 0.8383
16.97 | 56.53 | 0.8411
17.01 | 57.41 | 0.8434
17.05 | 58.09 | 0.8453
17.09 | 58.76 | 0.8468
17.13 | 58.43 | 0.8476
17.17 | 59.09 | 0.8493
17.21 | 59.84 | 0.8504
17.25 | 59.44 | 0.8512
17.29 | 61 | 0.8533
17.33 | 61.58 | 0.8548
17.37 | 62.49 | 0.8565
17.41 | 63.48 | 0.8584
17.45 | 64.31 | 0.8601
17.49 | 65.23 | 0.8618
17.53 | 65.8 | 0.8635
17.57 | 66.22 | 0.8649
17.61 | 66.98 | 0.8664
17.65 | 67.73 | 0.8679
17.69 | 68.46 | 0.8698
17.73 | 69.69 | 0.8719
17.77 | 70.95 | 0.8746
17.81 | 72.4 | 0.8776
17.85 | 74.21 | 0.8808
17.89 | 75.71 | 0.8839
17.93 | 76.54 | 0.8869
17.97 | 77.5 | 0.8892
18.01 | 77.53 | 0.8911
18.05 | 77.82 | 0.8928
18.09 | 78.01 | 0.8945
18.13 | 78.28 | 0.896
18.17 | 78.64 | 0.8974
18.21 | 77.83 | 0.8989
18.25 | 78.01 | 0.9004
18.29 | 78.73 | 0.9021
18.33 | 79.35 | 0.9038
18.37 | 80.24 | 0.9055
18.41 | 81.22 | 0.9071
18.45 | 82.18 | 0.9088
18.49 | 82.75 | 0.9105
18.53 | 83.34 | 0.9122
18.57 | 84.02 | 0.9137
18.61 | 85.21 | 0.9154
18.65 | 86.11 | 0.9168
18.69 | 87.11 | 0.9187
18.73 | 88.95 | 0.9209
18.77 | 90.93 | 0.9236
18.81 | 93.18 | 0.9266
18.85 | 96.24 | 0.9297
18.89 | 98.8 | 0.9329
18.93 | 101.27 | 0.9356
18.97 | 103.13 | 0.9377
19.01 | 104.39 | 0.9396
19.05 | 105.88 | 0.9413
19.09 | 106.98 | 0.9428
19.13 | 107.79 | 0.9443
19.17 | 109.05 | 0.9458
19.21 | 110.3 | 0.9472
19.25 | 111.45 | 0.9487
19.29 | 112.74 | 0.9504
19.33 | 114.06 | 0.9521
19.37 | 115.6 | 0.9538
19.41 | 117.17 | 0.9553
19.45 | 118.69 | 0.9571
19.49 | 119.97 | 0.9586
19.53 | 121.28 | 0.9601
19.57 | 122.31 | 0.9616
19.61 | 123.28 | 0.9628
19.65 | 124.42 | 0.9645
19.69 | 125.62 | 0.9666
19.73 | 127.98 | 0.9688
19.77 | 130.45 | 0.9715
19.81 | 133.48 | 0.9749
19.85 | 137.22 | 0.9783
19.89 | 140.47 | 0.9816
19.93 | 143.22 | 0.9842
19.97 | 145.26 | 0.9865
20.01 | 146.54 | 0.9882
20.05 | 147.7 | 0.9896
20.09 | 148.99 | 0.9913
20.13 | 151.33 | 0.9934
20.17 | 152.21 | 0.9945
20.21 | 153.68 | 0.9964
20.25 | 155.81 | 0.9985
20.29 | 157.25 | 1
20.33 | 159.12 | 1.0019
20.37 | 161.07 | 1.0038
20.41 | 163.15 | 1.0055
20.45 | 165 | 1.0074
20.49 | 166.83 | 1.0091
20.53 | 168.33 | 1.0105
20.57 | 169.78 | 1.012
20.61 | 171.55 | 1.0137
20.65 | 173.77 | 1.0158
20.69 | 176.26 | 1.0183
20.73 | 179.71 | 1.0211
20.77 | 184.06 | 1.0249
20.81 | 188.5 | 1.0283
20.85 | 192.57 | 1.0316
20.89 | 195.6 | 1.0342
20.93 | 196.71 | 1.0361
20.97 | 198.15 | 1.038
21.01 | 199.5 | 1.0394
21.05 | 200.82 | 1.0409
21.09 | 202.66 | 1.0424
21.13 | 204.1 | 1.0439
21.17 | 206.04 | 1.0458
21.21 | 208.16 | 1.0475
21.25 | 210.56 | 1.0494
21.29 | 212.98 | 1.0513
21.33 | 215.24 | 1.0529
21.37 | 217.5 | 1.0548
21.41 | 219.47 | 1.0563
21.45 | 221.11 | 1.058
21.49 | 223.07 | 1.0595
21.53 | 224.88 | 1.0612
21.57 | 226.33 | 1.0633
21.61 | 227.82 | 1.0656
21.65 | 230.18 | 1.0686
21.69 | 233.33 | 1.0717
21.73 | 238.11 | 1.0751
21.77 | 242.39 | 1.0781
21.81 | 245.81 | 1.0808
21.85 | 249.04 | 1.0833
21.89 | 251.58 | 1.0852
21.93 | 253.27 | 1.0867
21.97 | 255.44 | 1.0884
22.01 | 257.15 | 1.0899
22.05 | 259 | 1.0914
22.09 | 261.07 | 1.093
22.13 | 263.33 | 1.0949
22.17 | 266.16 | 1.0968
22.21 | 268.7 | 1.0987
22.25 | 271.37 | 1.1006
22.29 | 274.15 | 1.1023
22.33 | 276.32 | 1.1042
22.37 | 278.91 | 1.1059
22.41 | 281.1 | 1.1074
22.45 | 283.3 | 1.1093
22.49 | 286.01 | 1.111
22.53 | 289.13 | 1.1133
22.57 | 292.82 | 1.1158
22.61 | 297.46 | 1.1188
22.65 | 302.38 | 1.1217
22.69 | 307.51 | 1.1251
22.73 | 312.4 | 1.1281
22.77 | 316.14 | 1.1306
22.81 | 319.01 | 1.1325
22.85 | 321.55 | 1.1342
22.89 | 323.59 | 1.1355
22.93 | 323.89 | 1.1365
22.97 | 326.87 | 1.1382
23.01 | 328.34 | 1.1393
23.05 | 329.23 | 1.1403
23.09 | 332.11 | 1.1422
23.13 | 334.62 | 1.1439
23.17 | 337.4 | 1.1456
23.21 | 339.97 | 1.1473
23.25 | 342.87 | 1.1492
23.29 | 345.76 | 1.1509
23.33 | 348.03 | 1.1523
23.37 | 350.38 | 1.154
23.41 | 352.74 | 1.1555
23.45 | 355.12 | 1.1572
23.49 | 358.13 | 1.1589
23.53 | 361.8 | 1.1614
23.57 | 366.23 | 1.1642
23.61 | 371.39 | 1.1673
23.65 | 376.58 | 1.1707
23.69 | 381.84 | 1.1736
23.73 | 386.62 | 1.1764
23.77 | 390.03 | 1.1785
23.81 | 392.71 | 1.1802
23.85 | 395.08 | 1.1819
23.89 | 397.09 | 1.1834
23.93 | 399.09 | 1.1848
23.97 | 401.18 | 1.1863
24.01 | 403.05 | 1.1876
24.05 | 405.41 | 1.1893
24.09 | 407.99 | 1.1907
24.13 | 410.64 | 1.1924
24.17 | 413.66 | 1.1941
24.21 | 416.35 | 1.1958
24.25 | 419.28 | 1.1977
24.29 | 422.06 | 1.1992
24.33 | 424.52 | 1.2007
24.37 | 427.24 | 1.2026
24.41 | 429.98 | 1.2038
24.45 | 432.37 | 1.2055
24.49 | 435.6 | 1.2074
24.53 | 439.45 | 1.2097
24.57 | 444.09 | 1.2125
24.61 | 449.66 | 1.2154
24.65 | 455.79 | 1.2188
24.69 | 461.57 | 1.222
24.73 | 466.56 | 1.2243
24.77 | 470.31 | 1.2266
24.81 | 473.78 | 1.2283
24.85 | 476.43 | 1.23
24.89 | 446.95 | 1.2319
24.93 | -1.09 | 1.2348
24.97 | -1.3 | 1.2355
25.01 | -1.48 | 1.2372
25.05 | -1.29 | 1.2386
25.09 | -1.2 | 1.2401
25.13 | -1.36 | 1.2418
25.17 | -1.22 | 1.2435
25.21 | -1.35 | 1.2452
25.25 | -1.34 | 1.2469
25.29 | -1.21 | 1.2481
25.33 | -1.42 | 1.2496
25.37 | -1.32 | 1.2509
25.41 | -1.19 | 1.2526
25.45 | -1.3 | 1.2547
25.49 | -1.27 | 1.2568
25.53 | -1.26 | 1.2597
25.57 | -1.29 | 1.2631
25.61 | -1.31 | 1.2665
25.65 | -1.12 | 1.2699
25.69 | -1.2 | 1.2726
25.73 | -1.13 | 1.2747
25.77 | -1.25 | 1.2764
25.81 | -1.24 | 1.2779
25.85 | -1.11 | 1.2796
25.89 | -1.09 | 1.2813
25.93 | -1.07 | 1.2827
25.97 | -0.97 | 1.2849
26.01 | -1.09 | 1.2865
26.05 | -1.04 | 1.2882
26.09 | -1.03 | 1.2899
26.13 | -1.1 | 1.2918
26.17 | -1.06 | 1.2937
26.21 | -1.1 | 1.2954
26.25 | -1.15 | 1.2969
26.29 | -1 | 1.2986
26.33 | -1.06 | 1.3
26.37 | -1.17 | 1.3019
26.41 | -1.11 | 1.3041
26.45 | -1.1 | 1.3066
26.49 | -1.05 | 1.31
26.53 | -1.05 | 1.3135
26.57 | -1.17 | 1.3171
26.61 | -1.07 | 1.3203
26.63 | -1.08 | 1.3214

## Metadata
Field | Value
Phial number | 32
Batch | A
Thickness_mm
Width_mm
Speed_mm_per_min | 3
Breaking_mode | A