## Data
Time_s | Load_N | Extension_mm
0.17 | -1.29 | 0
0.21 | -1.06 | 0.0002
0.25 | -1.12 | 0.0027
0.29 | -1.09 | 0.0042
0.33 | -0.98 | 0.0057
0.37 | -1.06 | 0.0078
0.41 | -0.93 | 0.0093
0.45 | -0.96 | 0.011
0.49 | -1.06 | 0.0129
0.53 | -1.06 | 0.0146
0.57 | -1.05 | 0.0162
0.61 | -1.09 | 0.0179
0.65 | -0.9 | 0.0194
0.69 | -1.06 | 0.0209
0.73 | -0.95 | 0.0226
0.77 | -0.91 | 0.0245
0.81 | -1.11 | 0.0266
0.85 | -1.03 | 0.0291
0.89 | -0.97 | 0.0321
0.93 | -1.04 | 0.0354
0.97 | -1.04 | 0.0386
1.01 | -1 | 0.0418
1.05 | -0.99 | 0.0443
1.09 | -1.03 | 0.0462
1.13 | -1.12 | 0.0477
1.17 | -1.16 | 0.0494
1.21 | -1.06 | 0.0509
1.25 | -1.06 | 0.0523
1.29 | -1.21 | 0.054
1.33 | -1.09 | 0.0557
1.37 | -1.16 | 0.0574
1.41 | -1.12 | 0.0593
1.45 | -1.03 | 0.0612
1.49 | -1.18 | 0.0629
1.53 | -1.06 | 0.0648
1.57 | -1.12 | 0.0665
1.61 | -1.14 | 0.0679
1.65 | -1.15 | 0.0696
1.69 | -1.27 | 0.0713
1.73 | -1.23 | 0.0732
1.77 | -1.17 | 0.0755
1.81 | -1.26 | 0.0785
1.85 | -1.24 | 0.0821
1.89 | -1.22 | 0.0855
1.93 | -1.34 | 0.0886
1.97 | -1.23 | 0.0916
2.01 | -1.26 | 0.0937
2.05 | -1.24 | 0.0952
2.09 | -1.2 | 0.0971
2.13 | -1.36 | 0.0985
2.17 | -1.38 | 0.1
2.21 | -1.15 | 0.1015
2.25 | -1.34 | 0.1032
2.29 | -1.2 | 0.1051
2.33 | -1.14 | 0.107
2.37 | -1.25 | 0.1089
2.41 | -1.15 | 0.1108
2.45 | -1.23 | 0.1127
2.49 | -1.41 | 0.1144
2.53 | -1.25 | 0.1161
2.57 | -1.23 | 0.1175
2.61 | -1.24 | 0.1192
2.65 | -1.06 | 0.1211
2.69 | -1.21 | 0.1237
2.73 | -1.29 | 0.1262
2.77 | -1.19 | 0.1289
2.81 | -1.37 | 0.1321
2.85 | -1.2 | 0.1355
2.89 | -1.15 | 0.1384
2.93 | -1.36 | 0.1407
2.97 | -0.94 | 0.1429
3.01 | -1.17 | 0.1443
3.05 | -1.16 | 0.1454
3.09 | -1.04 | 0.1467
3.13 | -1.05 | 0.1483
3.17 | -1 | 0.1488
3.21 | -0.98 | 0.1505
3.25 | -1.18 | 0.1524
3.29 | -1.05 | 0.1538
3.33 | -1.07 | 0.1557
3.37 | -1.05 | 0.1574
3.41 | -1.07 | 0.1593
3.45 | -1.1 | 0.161
3.49 | -1.18 | 0.1625
3.53 | -0.98 | 0.164
3.57 | -1.04 | 0.1654
3.61 | -1.14 | 0.1671
3.65 | -0.92 | 0.169
3.69 | -1.13 | 0.1718
3.73 | -1.07 | 0.1747
3.77 | -1.06 | 0.1779
3.81 | -1.11 | 0.181
3.85 | -1.06 | 0.184
3.89 | -1.1 | 0.1865
3.93 | -1.11 | 0.1886
3.97 | -0.97 | 0.1903
4.01 | -1.04 | 0.1918
4.05 | -1.2 | 0.1935
4.09 | -0.96 | 0.1948
4.13 | -1.28 | 0.1962
4.17 | -1.25 | 0.1977
4.21 | -1.16 | 0.1992
4.25 | -1.24 | 0.2009
4.29 | -1.19 | 0.2028
4.33 | -1.19 | 0.2045
4.37 | -1.28 | 0.2062
4.41 | -1.15 | 0.2078
4.45 | -1.27 | 0.2095
4.49 | -1.34 | 0.211
4.53 | -1.08 | 0.2127
4.57 | -1.28 | 0.2144
4.61 | -1.26 | 0.2161
4.65 | -1.24 | 0.2182
4.69 | -1.32 | 0.2207
4.73 | -1.31 | 0.2237
4.77 | -1.3 | 0.227
4.81 | -1.4 | 0.2302
4.85 | -1.26 | 0.2332
4.89 | -1.18 | 0.2355
4.93 | -1.4 | 0.2374
4.97 | -1.22 | 0.2391
5.01 | -1.2 | 0.2406
5.05 | -1.29 | 0.242
5.09 | -1.25 | 0.2435
5.13 | -1.24 | 0.2448
5.17 | -1.28 | 0.2463
5.21 | -1.24 | 0.2477
5.25 | -1.31 | 0.2494
5.29 | -1.19 | 0.2511
5.33 | -1.23 | 0.2528
5.37 | -1.32 | 0.2545
5.41 | -1.21 | 0.2562
5.45 | -1.25 | 0.2576
5.49 | -1.33 | 0.2589
5.53 | -1.3 | 0.2604
5.57 | -1.24 | 0.2619
5.61 | -1.21 | 0.2638
5.65 | -1.24 | 0.2659
5.69 | -1.27 | 0.2686
5.73 | -1.24 | 0.2722
5.77 | -1.22 | 0.2758
5.81 | -1.23 | 0.279
5.85 | -1.31 | 0.2819
5.89 | -1.11 | 0.2842
5.93 | -1.35 | 0.2859
5.97 | -1.25 | 0.2872
6.01 | -1.13 | 0.2891
6.05 | -1.2 | 0.2908
6.09 | -0.97 | 0.2923
6.13 | -1.01 | 0.2942
6.17 | -1.03 | 0.2958
6.21 | -1.04 | 0.2975
6.25 | -1.08 | 0.2992
6.29 | -1.12 | 0.3011
6.33 | -1.05 | 0.3028
6.37 | -1.05 | 0.3047
6.41 | -0.9 | 0.3064
6.45 | -1 | 0.3079
6.49 | -1.06 | 0.3093
6.53 | -0.98 | 0.311
6.57 | -1.13 | 0.3131
6.61 | -1.06 | 0.3157
6.65 | -0.94 | 0.3188
6.69 | -1.08 | 0.3224
6.73 | -1.08 | 0.326
6.77 | -1.03 | 0.3292
6.81 | -1.09 | 0.3317
6.85 | -1.12 | 0.3338
6.89 | -1.07 | 0.3355
6.93 | -1.09 | 0.3368
6.97 | -1.01 | 0.3385
7.01 | -1.06 | 0.3399
7.05 | -1.27 | 0.3416
7.09 | -1.14 | 0.3433
7.13 | -1.11 | 0.345
7.17 | -1.18 | 0.3469
7.21 | -1.12 | 0.3488
7.25 | -1.13 | 0.3507
7.29 | -1.1 | 0.3524
7.33 | -1.06 | 0.3541
7.37 | -1.16 | 0.3556
7.41 | -1.06 | 0.3572
7.45 | -1.16 | 0.3589
7.49 | -1.35 | 0.361
7.53 | -1.12 | 0.3634
7.57 | -1.21 | 0.3665
7.61 | -1.39 | 0.3701
7.65 | -1.26 | 0.3735
7.69 | -1.32 | 0.3764
7.73 | -1.27 | 0.3794
7.77 | -1.26 | 0.3813
7.81 | -1.36 | 0.3832
7.85 | -1.19 | 0.3849
7.89 | -1.26 | 0.3864
7.93 | -1.28 | 0.3878
7.97 | -1.23 | 0.3895
8.01 | -1.24 | 0.3912
8.05 | -1.34 | 0.3929
8.09 | -1.16 | 0.3948
8.13 | -1.2 | 0.3967
8.17 | -1.24 | 0.3986
8.21 | -1.13 | 0.4005
8.25 | -1.41 | 0.4022
8.29 | -1.31 | 0.4039
8.33 | -1.21 | 0.4056
8.37 | -1.26 | 0.407
8.41 | -1.19 | 0.4087
8.45 | -1.28 | 0.4111
8.49 | -1.28 | 0.4136
8.53 | -1.19 | 0.4163
8.57 | -1.27 | 0.4195
8.61 | -1.27 | 0.4231
8.65 | -1.19 | 0.4262
8.69 | -1.27 | 0.4286
8.73 | -1.22 | 0.4307
8.77 | -1.18 | 0.4326
8.81 | -1.16 | 0.4336
8.85 | -1.09 | 0.4343
8.89 | -1.02 | 0.4355
8.93 | -1.01 | 0.4372
8.97 | -0.99 | 0.4387
9.01 | -1.14 | 0.4402
9.05 | -1.09 | 0.4419
9.09 | -1.01 | 0.4438
9.13 | -1.18 | 0.4454
9.17 | -1.18 | 0.4473
9.21 | -1.09 | 0.4492
9.25 | -1.17 | 0.4507
9.29 | -1.02 | 0.4522
9.33 | -1.03 | 0.4537
9.37 | -1.04 | 0.4554
9.41 | -0.96 | 0.4573
9.45 | -1.03 | 0.4596
9.49 | -1.21 | 0.4623
9.53 | -1.05 | 0.4655
9.57 | -1.19 | 0.4687
9.61 | -1.22 | 0.4716
9.65 | -1.03 | 0.4744
9.69 | -1.17 | 0.4767
9.73 | -1.07 | 0.4784
9.77 | -1 | 0.4801
9.81 | -1.07 | 0.4815
9.85 | -1.08 | 0.483
9.89 | -1.13 | 0.4845
9.93 | -1.28 | 0.486
9.97 | -1.17 | 0.4874
10.01 | -1.16 | 0.4891
10.05 | -1.26 | 0.4908
10.09 | -1.2 | 0.4925
10.13 | -1.25 | 0.4944
10.17 | -1.21 | 0.4961
10.21 | -1.15 | 0.4978
10.25 | -1.28 | 0.4993
10.29 | -1.19 | 0.5009
10.33 | -1.23 | 0.5026
10.37 | -1.26 | 0.5043
10.41 | -1.25 | 0.5064
10.45 | -1.2 | 0.5087
10.49 | -1.28 | 0.5117
10.53 | -1.25 | 0.5149
10.57 | -1.24 | 0.5178
10.61 | -1.3 | 0.5208
10.65 | -1.11 | 0.5231
10.69 | -1.25 | 0.5252
10.73 | -1.14 | 0.5269
10.77 | -1.11 | 0.5284
10.81 | -1.32 | 0.5299
10.85 | -1.23 | 0.5313
10.89 | -1.26 | 0.5328
10.93 | -1.21 | 0.5343
10.97 | -1.24 | 0.5358
11.01 | -1.4 | 0.5374
11.05 | -1.41 | 0.5391
11.09 | -1.21 | 0.5406
11.13 | -1.39 | 0.5423
11.17 | -1.24 | 0.544
11.21 | -1.25 | 0.5457
11.25 | -1.31 | 0.5469
11.29 | -1.2 | 0.5482
11.33 | -1.26 | 0.5499
11.37 | -1.2 | 0.5518
11.41 | -1.14 | 0.5539
11.45 | -1.17 | 0.5566
11.49 | -1.19 | 0.5602
11.53 | -1.17 | 0.5638
11.57 | -1.28 | 0.567
11.61 | -1.26 | 0.5697
11.65 | -1.11 | 0.5718
11.69 | -1.26 | 0.5735
11.73 | -1.22 | 0.575
11.77 | -1.03 | 0.5767
11.81 | -1.16 | 0.5786
11.85 | -0.98 | 0.5799
11.89 | -0.99 | 0.5815
11.93 | -1.02 | 0.5837
11.97 | -0.95 | 0.5853
12.01 | -1.09 | 0.587
12.05 | -1.05 | 0.5889
12.09 | -0.99 | 0.5908
12.13 | -1.11 | 0.5927
12.17 | -1 | 0.5942
12.21 | -0.97 | 0.5959
12.25 | -1.04 | 0.5974
12.29 | -0.94 | 0.5991
12.33 | -1.03 | 0.6012
12.37 | -1.13 | 0.6035
12.41 | -1.02 | 0.6067
12.45 | -1.11 | 0.6102
12.49 | -1.16 | 0.614
12.53 | -1.03 | 0.6172
12.57 | -1.05 | 0.6197
12.61 | -1.1 | 0.6219
12.65 | -1.01 | 0.6235
12.69 | -1.05 | 0.625
12.73 | -1 | 0.6265
12.77 | -0.98 | 0.628
12.81 | -1.16 | 0.6297
12.85 | -1.1 | 0.6313
12.89 | -1.16 | 0.633
12.93 | -1.16 | 0.6347
12.97 | -1.12 | 0.6366
13.01 | -1.18 | 0.6385
13.05 | -1.2 | 0.6404
13.09 | -1.03 | 0.6421
13.13 | -1.18 | 0.6438
13.17 | -1.06 | 0.6453
13.21 | -1.09 | 0.647
13.25 | -1.19 | 0.6489
13.29 | -1.1 | 0.6512
13.33 | -1.19 | 0.6539
13.37 | -1.33 | 0.6575
13.41 | -1.16 | 0.6609
13.45 | -1.34 | 0.6641
13.49 | -1.31 | 0.6668
13.53 | -1.28 | 0.6691
13.57 | -1.29 | 0.6712
13.61 | -1.29 | 0.6727
13.65 | -1.21 | 0.6744
13.69 | -1.29 | 0.6759
13.73 | -1.24 | 0.6773
13.77 | -1.2 | 0.679
13.81 | -1.4 | 0.6807
13.85 | -1.12 | 0.6826
13.89 | -1.19 | 0.6845
13.93 | -1.19 | 0.6864
13.97 | -1.22 | 0.6883
14.01 | -1.3 | 0.6902
14.05 | -1.3 | 0.6917
14.09 | -1.2 | 0.6934
14.13 | -1.35 | 0.6951
14.17 | -1.28 | 0.6968
14.21 | -1.23 | 0.6991
14.25 | -1.35 | 0.7014
14.29 | -1.28 | 0.7044
14.33 | -1.19 | 0.7077
14.37 | -1.27 | 0.7111
14.41 | -1.18 | 0.7143
14.45 | -1.19 | 0.7166
14.49 | -1.24 | 0.7189
14.53 | -1.17 | 0.7206
14.57 | -1.11 | 0.7214
14.61 | -1.06 | 0.7227
14.65 | -0.99 | 0.7244
14.69 | -1.13 | 0.7255
14.73 | -0.98 | 0.7265
14.77 | -1 | 0.7284
14.81 | -1.05 | 0.7301
14.85 | -1.05 | 0.7318
14.89 | -1.04 | 0.7335
14.93 | -1.12 | 0.7354
14.97 | -0.98 | 0.7371
15.01 | -1.09 | 0.7385
15.05 | -1.17 | 0.74
15.09 | -1.03 | 0.7415
15.13 | -1.22 | 0.7432
15.17 | -1.05 | 0.7453
15.21 | -1.12 | 0.7478
15.25 | -1.16 | 0.7506
15.29 | -1.07 | 0.7537
15.33 | -1.01 | 0.7571
15.37 | -1.14 | 0.7601
15.41 | -1.05 | 0.7628
15.45 | -1.15 | 0.7649
15.49 | -1.13 | 0.7666
15.53 | -0.92 | 0.7681
15.57 | -1.15 | 0.7696
15.61 | -1.16 | 0.771
15.65 | -1.1 | 0.7725
15.69 | -1.31 | 0.774
15.73 | -1.12 | 0.7757
15.77 | -1.3 | 0.7774
15.81 | -1.19 | 0.7791
15.85 | -1.22 | 0.7807
15.89 | -1.14 | 0.7824
15.93 | -1.2 | 0.7841
15.97 | -1.1 | 0.7856
16.01 | -1.28 | 0.7873
16.05 | -1.21 | 0.7888
16.09 | -1.18 | 0.7905
16.13 | -1.37 | 0.7921
16.17 | -1.32 | 0.7942
16.21 | -1.24 | 0.7966
16.25 | -1.3 | 0.7995
16.29 | -1.22 | 0.8027
16.33 | -1.29 | 0.8059
16.37 | -1.35 | 0.8088
16.41 | -1.25 | 0.8113
16.45 | -1.32 | 0.8132
16.49 | -1.33 | 0.8149
16.53 | -1.22 | 0.8164
16.57 | -1.31 | 0.8179
16.61 | -1.33 | 0.8194
16.65 | -1.25 | 0.8208
16.69 | -1.37 | 0.8223
16.73 | -1.23 | 0.8238
16.77 | -1.25 | 0.8255
16.81 | -1.36 | 0.8272
16.85 | -1.14 | 0.8289
16.89 | -1.2 | 0.8305
16.93 | -1.22 | 0.8322
16.97 | -1.21 | 0.8339
17.01 | -1.31 | 0.8352
17.05 | -1.29 | 0.8365
17.09 | -1.23 | 0.8381
17.13 | -1.3 | 0.8398
17.17 | -1.26 | 0.8421
17.21 | -1.17 | 0.8445
17.25 | -1.25 | 0.8478
17.29 | -1.27 | 0.8514
17.33 | -1.22 | 0.8548
17.37 | -1.35 | 0.8578
17.41 | -1.22 | 0.8601
17.45 | -1.18 | 0.862
17.49 | -1.16 | 0.8635
17.53 | -1.02 | 0.8649
17.57 | -1.11 | 0.867
17.61 | -1.02 | 0.8683
17.65 | -0.98 | 0.8704
17.69 | -1.07 | 0.8721
17.73 | -0.94 | 0.8738
17.77 | -0.96 | 0.8757
17.81 | -1.1 | 0.8774
17.85 | -1.03 | 0.8793
17.89 | -1.11 | 0.881
17.93 | -1.09 | 0.8827
17.97 | -1.05 | 0.8841
18.01 | -1 | 0.8858
18.05 | -1.02 | 0.8875
18.09 | -0.95 | 0.8894
18.13 | -1.13 | 0.8919
18.17 | -1.07 | 0.8949
18.21 | -1.03 | 0.8983
18.25 | -1.11 | 0.9019
18.29 | -0.97 | 0.9052
18.33 | -1.04 | 0.9078
18.37 | -1.05 | 0.9099
18.41 | -0.88 | 0.9116
18.45 | -1 | 0.9133
18.49 | -1.19 | 0.9147
18.53 | -1.09 | 0.9162
18.57 | -1.1 | 0.9179
18.61 | -1.07 | 0.9194
18.65 | -1.12 | 0.9213
18.69 | -1.29 | 0.9232
18.73 | -1.12 | 0.9251
18.77 | -1.03 | 0.9268
18.81 | -1.16 | 0.9287
18.85 | -0.99 | 0.9304
18.89 | -1.2 | 0.932
18.93 | -1.16 | 0.9335
18.97 | -1.02 | 0.9352
19.01 | -1.15 | 0.9371
19.05 | -1.17 | 0.9394
19.09 | -1.16 | 0.9422
19.13 | -1.37 | 0.9455
19.17 | -1.07 | 0.9489
19.21 | -0.72 | 0.9519
19.25 | -0.39 | 0.9548
19.29 | 0.33 | 0.9574
19.33 | 0.61 | 0.959
19.37 | 1.12 | 0.9607
19.41 | 1.62 | 0.9624
19.45 | 2.12 | 0.9639
19.49 | 2.52 | 0.9654
19.53 | 3.13 | 0.9671
19.57 | 3.74 | 0.9688
19.61 | 4.41 | 0.9707
19.65 | 5.17 | 0.9726
19.69 | 5.86 | 0.9745
19.73 | 6.5 | 0.9764
19.77 | 7.19 | 0.978
19.81 | 7.77 | 0.9799
19.85 | 8.48 | 0.9814
19.89 | 9.08 | 0.9831
19.93 | 9.9 | 0.985
19.97 | 10.78 | 0.9873
20.01 | 11.99 | 0.9899
20.05 | 13.12 | 0.9928
20.09 | 14.58 | 0.996
20.13 | 16.09 | 0.9994
20.17 | 17.76 | 1.0023
20.21 | 18.92 | 1.0048
20.25 | 19.52 | 1.0067
20.29 | 20.32 | 1.0086
20.33 | 20.57 | 1.0095
20.37 | 20.94 | 1.0107
20.41 | 21.68 | 1.0124
20.45 | 21.62 | 1.0129
20.49 | 22.18 | 1.0148
20.53 | 22.9 | 1.0164
20.57 | 23.11 | 1.0181
20.61 | 23.48 | 1.0198
20.65 | 24.15 | 1.0215
20.69 | 24.31 | 1.0234
20.73 | 24.7 | 1.0251
20.77 | 25 | 1.0266
20.81 | 25.27 | 1.028
20.85 | 25.69 | 1.0297
20.89 | 26.09 | 1.0312
20.93 | 26.44 | 1.0331
20.97 | 27.07 | 1.0356
21.01 | 27.66 | 1.0386
21.05 | 28.38 | 1.0418
21.09 | 29.25 | 1.0451
21.13 | 29.69 | 1.0481
21.17 | 30.2 | 1.0508
21.21 | 30.65 | 1.0529
21.25 | 30.65 | 1.0546
21.29 | 30.94 | 1.0561
21.33 | 31.15 | 1.0576
21.37 | 31.17 | 1.0591
21.41 | 31.25 | 1.0605
21.45 | 31.25 | 1.062
21.49 | 31.41 | 1.0635
21.53 | 31.57 | 1.0652
21.57 | 31.59 | 1.0669
21.61 | 31.56 | 1.0686
21.65 | 31.53 | 1.0703
21.69 | 31.45 | 1.0719
21.73 | 31.64 | 1.0736
21.77 | 31.71 | 1.0751
21.81 | 31.58 | 1.0766
21.85 | 31.76 | 1.0785
21.89 | 31.67 | 1.08
21.93 | 31.79 | 1.0821
21.97 | 32.04 | 1.0844
22.01 | 32.32 | 1.0871
22.05 | 32.11 | 1.0903
22.09 | 32.01 | 1.0937
22.13 | 31.95 | 1.0968
22.17 | 32.56 | 1.0992
22.21 | 32.69 | 1.1013
22.25 | 32.9 | 1.1032
22.29 | 33.15 | 1.1046
22.33 | 33.14 | 1.1061
22.37 | 33.19 | 1.1074
22.41 | 33.48 | 1.1089
22.45 | 33.41 | 1.1103
22.49 | 33.5 | 1.1118
22.53 | 33.77 | 1.1135
22.57 | 33.92 | 1.1152
22.61 | 34.27 | 1.1167
22.65 | 34.74 | 1.1184
22.69 | 35.35 | 1.1201
22.73 | 36.48 | 1.1215
22.77 | 37.49 | 1.123
22.81 | 38.35 | 1.1245
22.85 | 39.5 | 1.126
22.89 | 40.78 | 1.1276
22.93 | 42.32 | 1.1298
22.97 | 44.16 | 1.1325
23.01 | 46.4 | 1.1357
23.05 | 48.81 | 1.1393
23.09 | 50.91 | 1.1426
23.13 | 52.58 | 1.1456
23.17 | 54.08 | 1.1481
23.21 | 55.01 | 1.1496
23.25 | 55.77 | 1.1513
23.29 | 56.76 | 1.153
23.33 | 58.34 | 1.1549
23.37 | 59.02 | 1.1563
23.41 | 60.38 | 1.158
23.45 | 61.93 | 1.1599
23.49 | 62.91 | 1.1614
23.53 | 64.37 | 1.1633
23.57 | 65.68 | 1.1652
23.61 | 67.01 | 1.1669
23.65 | 68.48 | 1.1686
23.69 | 69.65 | 1.1703
23.73 | 71.17 | 1.1717
23.77 | 72.49 | 1.1734
23.81 | 73.92 | 1.1751
23.85 | 75.86 | 1.177
23.89 | 78.06 | 1.1796
23.93 | 80.95 | 1.1825
23.97 | 84.69 | 1.1861
24.01 | 88.72 | 1.1897
24.05 | 92.4 | 1.1928
24.09 | 95.58 | 1.1956
24.13 | 97.96 | 1.1977
24.17 | 99.95 | 1.1994
24.21 | 101.53 | 1.2009
24.25 | 103.08 | 1.2023
24.29 | 105.16 | 1.204
24.33 | 106.93 | 1.2055
24.37 | 108.95 | 1.2072
24.41 | 111.29 | 1.2089
24.45 | 113.7 | 1.2108
24.49 | 116.29 | 1.2127
24.53 | 118.92 | 1.2144
24.57 | 121.36 | 1.2161
24.61 | 123.88 | 1.2177
24.65 | 125.89 | 1.2194
24.69 | 127.96 | 1.2209
24.73 | 130.33 | 1.2226
24.77 | 132.85 | 1.2243
24.81 | 135.82 | 1.2266
24.85 | 139.79 | 1.2291
24.89 | 144.73 | 1.2325
24.93 | 150.68 | 1.2359
24.97 | 156.2 | 1.2391
25.01 | 160.7 | 1.2418
25.05 | 165.11 | 1.2445
25.09 | -1.04 | 1.2471
25.13 | -1.32 | 1.2488
25.17 | -1.12 | 1.2502
25.21 | -1.23 | 1.2519
25.25 | -1.3 | 1.2532
25.29 | -1.22 | 1.2551
25.33 | -1.27 | 1.2568
25.37 | -1.35 | 1.2587
25.41 | -1.17 | 1.2606
25.45 | -1.31 | 1.2625
25.49 | -1.32 | 1.2644
25.53 | -1.17 | 1.2661
25.57 | -1.32 | 1.2678
25.61 | -1.32 | 1.2694
25.65 | -1.29 | 1.2709
25.69 | -1.33 | 1.2726
25.73 | -1.25 | 1.2749
25.77 | -1.31 | 1.2773
25.81 | -1.3 | 1.28
25.85 | -1.18 | 1.283
25.89 | -1.26 | 1.2863
25.93 | -1.22 | 1.2897
25.97 | -1.25 | 1.2922
26.01 | -1.27 | 1.2943
26.05 | -1.18 | 1.2962
26.09 | -1.18 | 1.2975
26.13 | -1.18 | 1.2981
26.17 | -0.98 | 1.2994
26.21 | -1 | 1.3011
26.25 | -1.07 | 1.3026
26.29 | -1.02 | 1.3041
26.33 | -1.06 | 1.3057
26.37 | -1.14 | 1.3076
26.41 | -1.03 | 1.3095
26.45 | -1.13 | 1.3112
26.49 | -1.19 | 1.3131
26.53 | -1.07 | 1.3146
26.57 | -1.18 | 1.3163
26.61 | -1 | 1.3178
26.65 | -0.98 | 1.3192
26.69 | -1.09 | 1.3211
26.73 | -1.14 | 1.3235
26.77 | -1.19 | 1.3262
26.81 | -1.16 | 1.3292
26.85 | -1.03 | 1.3323
26.89 | -1.18 | 1.3355
26.93 | -1.19 | 1.3382
26.97 | -1.06 | 1.3406
27.01 | -1.15 | 1.3425
27.05 | -1.15 | 1.3439
27.09 | -1 | 1.3456
27.13 | -1.2 | 1.3469
27.17 | -1.19 | 1.3484
27.21 | -1.26 | 1.3498
27.25 | -1.3 | 1.3513
27.29 | -1.12 | 1.353
27.33 | -1.3 | 1.3547
27.37 | -1.18 | 1.3564
27.41 | -1.19 | 1.3583
27.45 | -1.23 | 1.36
27.49 | -1.24 | 1.3617
27.53 | -1.15 | 1.3631
27.57 | -1.2 | 1.3646
27.61 | -1.21 | 1.3663
27.65 | -1.3 | 1.368
27.69 | -1.37 | 1.3699
27.73 | -1.23 | 1.3722
27.77 | -1.25 | 1.3747
27.81 | -1.36 | 1.3779
27.85 | -1.31 | 1.3811
27.89 | -1.32 | 1.384
27.93 | -1.35 | 1.3866
27.97 | -1.16 | 1.3889
28.01 | -1.35 | 1.3906
28.05 | -1.23 | 1.3923
28.09 | -1.15 | 1.3937
28.13 | -1.29 | 1.3952
28.17 | -1.29 | 1.3967
28.21 | -1.28 | 1.398
28.25 | -1.24 | 1.3996
28.29 | -1.26 | 1.4011
28.32 | -1.34 | 1.4024

## Metadata
Field | Value
Phial number | 37
Batch | B
Thickness_mm
Width_mm
Speed_mm_per_min | 3
Breaking_mode | A