## Data
Time_s | Load_N | Extension_mm
0.15 | -1.34 | 0
0.17 | -1.43 | 0
0.19 | -1.47 | 0.0002
0.21 | -1.41 | 0.0004
0.23 | -1.45 | 0.0015
0.25 | -1.34 | 0.0027
0.27 | -1.37 | 0.0034
0.29 | -1.5 | 0.0038
0.31 | -1.55 | 0.0046
0.33 | -1.51 | 0.0055
0.35 | -1.37 | 0.0063
0.37 | -1.39 | 0.007
0.39 | -1.31 | 0.0078
0.41 | -1.47 | 0.0087
0.43 | -1.5 | 0.0095
0.45 | -1.36 | 0.0103
0.47 | -1.39 | 0.0112
0.49 | -1.37 | 0.012
0.51 | -1.52 | 0.0129
0.53 | -1.46 | 0.0135
0.55 | -1.52 | 0.0143
0.57 | -1.4 | 0.015
0.59 | -1.41 | 0.0154
0.61 | -1.34 | 0.0162
0.63 | -1.39 | 0.0169
0.65 | -1.53 | 0.0175
0.67 | -1.37 | 0.0184
0.69 | -1.44 | 0.0192
0.71 | -1.43 | 0.02
0.73 | -1.33 | 0.0213
0.75 | -1.47 | 0.0224
0.77 | -1.43 | 0.0234
0.79 | -1.28 | 0.0249
0.81 | -1.36 | 0.0266
0.83 | -1.4 | 0.0285
0.85 | -1.43 | 0.0302
0.87 | -1.53 | 0.0319
0.89 | -1.41 | 0.0333
0.91 | -1.4 | 0.0348
0.93 | -1.28 | 0.0361
0.95 | -1.33 | 0.0373
0.97 | -1.45 | 0.0386
0.99 | -1.44 | 0.0397
1.01 | -1.43 | 0.0407
1.03 | -1.41 | 0.0416
1.05 | -1.34 | 0.0422
1.07 | -1.37 | 0.043
1.09 | -1.42 | 0.0439
1.11 | -1.4 | 0.0447
1.13 | -1.33 | 0.0458
1.15 | -1.21 | 0.0466
1.17 | -1.25 | 0.0473
1.19 | -1.34 | 0.0481
1.21 | -1.24 | 0.0492
1.23 | -1.25 | 0.05
1.25 | -1.19 | 0.0506
1.27 | -1.21 | 0.0515
1.29 | -1.38 | 0.0523
1.31 | -1.3 | 0.0532
1.33 | -1.24 | 0.0542
1.35 | -1.16 | 0.0551
1.37 | -1.2 | 0.0559
1.39 | -1.25 | 0.0568
1.41 | -1.38 | 0.0578
1.43 | -1.36 | 0.0587
1.45 | -1.35 | 0.0597
1.47 | -1.3 | 0.0606
1.49 | -1.23 | 0.0614
1.51 | -1.35 | 0.062
1.53 | -1.32 | 0.0629
1.55 | -1.32 | 0.0637
1.57 | -1.22 | 0.0644
1.59 | -1.24 | 0.0652
1.61 | -1.19 | 0.066
1.63 | -1.21 | 0.0669
1.65 | -1.23 | 0.0677
1.67 | -1.14 | 0.0688
1.69 | -1.18 | 0.0701
1.71 | -1.11 | 0.0711
1.73 | -1.26 | 0.0726
1.75 | -1.27 | 0.0741
1.77 | -1.19 | 0.0758
1.79 | -1.2 | 0.0774
1.81 | -1.18 | 0.0793
1.83 | -1.23 | 0.0812
1.85 | -1.29 | 0.0829
1.87 | -1.36 | 0.0846
1.89 | -1.33 | 0.0861
1.91 | -1.23 | 0.0874
1.93 | -1.22 | 0.0884
1.95 | -1.29 | 0.0895
1.97 | -1.33 | 0.0903
1.99 | -1.29 | 0.0912
2.01 | -1.31 | 0.0918
2.03 | -1.22 | 0.0926
2.05 | -1.18 | 0.0933
2.07 | -1.25 | 0.0941
2.09 | -1.29 | 0.095
2.11 | -1.24 | 0.0956
2.13 | -1.18 | 0.0964
2.15 | -1.21 | 0.0971
2.17 | -1.27 | 0.0979
2.19 | -1.34 | 0.0988
2.21 | -1.35 | 0.0996
2.23 | -1.35 | 0.1004
2.25 | -1.28 | 0.1013
2.27 | -1.28 | 0.1021
2.29 | -1.32 | 0.103
2.31 | -1.34 | 0.104
2.33 | -1.26 | 0.1049
2.35 | -1.35 | 0.1059
2.37 | -1.29 | 0.1068
2.39 | -1.3 | 0.1076
2.41 | -1.41 | 0.1085
2.43 | -1.45 | 0.1095
2.45 | -1.32 | 0.1101
2.47 | -1.26 | 0.111
2.49 | -1.29 | 0.1118
2.51 | -1.33 | 0.1125
2.53 | -1.33 | 0.1133
2.55 | -1.29 | 0.1142
2.57 | -1.3 | 0.115
2.59 | -1.29 | 0.1161
2.61 | -1.36 | 0.1169
2.63 | -1.46 | 0.118
2.65 | -1.52 | 0.119
2.67 | -1.47 | 0.1203
2.69 | -1.45 | 0.122
2.71 | -1.38 | 0.1234
2.73 | -1.54 | 0.1253
2.75 | -1.54 | 0.1272
2.77 | -1.48 | 0.1289
2.79 | -1.52 | 0.1306
2.81 | -1.48 | 0.1321
2.83 | -1.48 | 0.1336
2.85 | -1.47 | 0.1353
2.87 | -1.43 | 0.1365
2.89 | -1.47 | 0.1376
2.91 | -1.37 | 0.1384
2.93 | -1.45 | 0.1393
2.95 | -1.47 | 0.1401
2.97 | -1.48 | 0.141
2.99 | -1.51 | 0.1418
3.01 | -1.42 | 0.1426
3.03 | -1.39 | 0.1433
3.05 | -1.48 | 0.1439
3.07 | -1.44 | 0.1448
3.09 | -1.49 | 0.1454
3.11 | -1.43 | 0.1462
3.13 | -1.35 | 0.1471
3.15 | -1.14 | 0.1479
3.17 | -0.96 | 0.1488
3.19 | -0.88 | 0.1498
3.21 | -0.64 | 0.1507
3.23 | -0.29 | 0.1517
3.25 | 0.01 | 0.1526
3.27 | 0.41 | 0.1534
3.29 | 0.69 | 0.1545
3.31 | 1.11 | 0.1555
3.33 | 1.49 | 0.1564
3.35 | 1.97 | 0.1572
3.37 | 2.24 | 0.158
3.39 | 2.58 | 0.1589
3.41 | 2.88 | 0.1597
3.43 | 3.26 | 0.1606
3.45 | 3.75 | 0.1614
3.47 | 4.26 | 0.1623
3.49 | 4.61 | 0.1631
3.51 | 4.98 | 0.1637
3.53 | 5.49 | 0.1648
3.55 | 5.92 | 0.1656
3.57 | 6.57 | 0.1671
3.59 | 7.3 | 0.1684
3.61 | 8.02 | 0.1697
3.63 | 8.63 | 0.1711
3.65 | 9.33 | 0.1724
3.67 | 10.15 | 0.1741
3.69 | 11.09 | 0.1758
3.71 | 11.97 | 0.1775
3.73 | 12.87 | 0.1791
3.75 | 13.73 | 0.181
3.77 | 14.35 | 0.1825
3.79 | 15.13 | 0.1838
3.81 | 15.57 | 0.1848
3.83 | 16.09 | 0.1859
3.85 | 16.34 | 0.1867
3.87 | 16.81 | 0.1876
3.89 | 17.31 | 0.1884
3.91 | 17.67 | 0.1891
3.93 | 17.94 | 0.1893
3.95 | 17.82 | 0.1895
3.97 | 17.93 | 0.1901
3.99 | 18.39 | 0.191
4.01 | 18.94 | 0.1918
4.03 | 19.44 | 0.1927
4.05 | 19.82 | 0.1933
4.07 | 20.01 | 0.1941
4.09 | 20.26 | 0.195
4.11 | 20.6 | 0.1956
4.13 | 21.01 | 0.1965
4.15 | 21.22 | 0.1973
4.17 | 21.66 | 0.1984
4.19 | 21.83 | 0.1992
4.21 | 21.95 | 0.2
4.23 | 22.34 | 0.2009
4.25 | 22.69 | 0.2017
4.27 | 22.97 | 0.2026
4.29 | 23.15 | 0.2034
4.31 | 23.3 | 0.2043
4.33 | 23.66 | 0.2051
4.35 | 23.99 | 0.2059
4.37 | 24.2 | 0.2068
4.39 | 24.43 | 0.2074
4.41 | 24.51 | 0.2083
4.43 | 24.63 | 0.2089
4.45 | 24.95 | 0.2097
4.47 | 25.23 | 0.2106
4.49 | 25.46 | 0.2114
4.51 | 25.59 | 0.2123
4.53 | 25.83 | 0.2133
4.55 | 25.99 | 0.2146
4.57 | 26.31 | 0.2159
4.59 | 26.55 | 0.2173
4.61 | 26.73 | 0.2186
4.63 | 26.7 | 0.2203
4.65 | 26.7 | 0.2218
4.67 | 26.84 | 0.2235
4.69 | 26.84 | 0.2251
4.71 | 26.88 | 0.2266
4.73 | 26.89 | 0.2281
4.75 | 26.9 | 0.2296
4.77 | 27.01 | 0.2306
4.79 | 27.11 | 0.2317
4.81 | 27.17 | 0.2327
4.83 | 27.2 | 0.2338
4.85 | 27.19 | 0.2344
4.87 | 27.21 | 0.2353
4.89 | 27.42 | 0.2361
4.91 | 27.46 | 0.2368
4.93 | 27.46 | 0.2376
4.95 | 27.55 | 0.2384
4.97 | 27.7 | 0.2391
4.99 | 27.84 | 0.2397
5.01 | 28.03 | 0.2406
5.03 | 28.24 | 0.2412
5.05 | 28.33 | 0.242
5.07 | 28.4 | 0.2429
5.09 | 28.6 | 0.2435
5.11 | 28.84 | 0.2444
5.13 | 29.2 | 0.2452
5.15 | 29.2 | 0.246
5.17 | 29.42 | 0.2469
5.19 | 29.39 | 0.2477
5.21 | 29.61 | 0.2486
5.23 | 29.65 | 0.2494
5.25 | 29.81 | 0.2503
5.27 | 29.98 | 0.2511
5.29 | 29.97 | 0.2519
5.31 | 29.95 | 0.2528
5.33 | 30 | 0.2536
5.35 | 30.08 | 0.2543
5.37 | 30.31 | 0.2551
5.39 | 30.39 | 0.2557
5.41 | 30.51 | 0.2566
5.43 | 30.61 | 0.2574
5.45 | 30.9 | 0.2583
5.47 | 30.94 | 0.2591
5.49 | 31.07 | 0.26
5.51 | 31.07 | 0.2608
5.53 | 31.1 | 0.2619
5.55 | 31.25 | 0.2631
5.57 | 31.36 | 0.2644
5.59 | 31.46 | 0.2657
5.61 | 31.64 | 0.2671
5.63 | 31.76 | 0.2688
5.65 | 31.7 | 0.2703
5.67 | 31.86 | 0.272
5.69 | 32.02 | 0.2735
5.71 | 32.03 | 0.2752
5.73 | 32.04 | 0.2766
5.75 | 32.03 | 0.2779
5.77 | 32.15 | 0.279
5.79 | 32.27 | 0.28
5.81 | 32.47 | 0.2811
5.83 | 32.67 | 0.2819
5.85 | 32.6 | 0.283
5.87 | 32.76 | 0.2836
5.89 | 33.01 | 0.2844
5.91 | 33.16 | 0.2851
5.93 | 33.35 | 0.2859
5.95 | 33.39 | 0.2866
5.97 | 33.35 | 0.2874
5.99 | 33.33 | 0.288
6.01 | 33.51 | 0.2889
6.03 | 33.63 | 0.2895
6.05 | 33.73 | 0.2904
6.07 | 33.77 | 0.2912
6.09 | 34.38 | 0.2918
6.11 | 35.03 | 0.2927
6.13 | 35.95 | 0.2935
6.15 | 36.6 | 0.2944
6.17 | 37.29 | 0.2952
6.19 | 37.86 | 0.296
6.21 | 38.58 | 0.2969
6.23 | 39.22 | 0.2977
6.25 | 39.9 | 0.2986
6.27 | 40.45 | 0.2994
6.29 | 41.1 | 0.3005
6.31 | 41.58 | 0.3011
6.33 | 42.13 | 0.302
6.35 | 42.72 | 0.3026
6.37 | 43.2 | 0.3032
6.39 | 43.7 | 0.3039
6.41 | 44.15 | 0.3047
6.43 | 44.69 | 0.3053
6.45 | 45.27 | 0.3062
6.47 | 45.84 | 0.307
6.49 | 46.5 | 0.3079
6.51 | 47.29 | 0.3089
6.53 | 48.05 | 0.31
6.55 | 48.84 | 0.311
6.57 | 49.84 | 0.3123
6.59 | 51.07 | 0.314
6.61 | 52.46 | 0.3159
6.63 | 54.03 | 0.3178
6.65 | 55.47 | 0.3195
6.67 | 56.82 | 0.3209
6.69 | 58.01 | 0.3226
6.71 | 59.37 | 0.3241
6.73 | 60.51 | 0.3256
6.75 | 61.61 | 0.3269
6.77 | 62.61 | 0.3279
6.79 | 63.38 | 0.329
6.81 | 64.2 | 0.3298
6.83 | 64.73 | 0.3307
6.85 | 65.18 | 0.3315
6.87 | 65.8 | 0.3323
6.89 | 66.54 | 0.3332
6.91 | 67.38 | 0.3342
6.93 | 68.44 | 0.3351
6.95 | 68.9 | 0.3357
6.97 | 69.02 | 0.3366
6.99 | 69.8 | 0.3376
7.01 | 70.75 | 0.3387
7.03 | 71.65 | 0.3393
7.05 | 71.94 | 0.3402
7.07 | 72.31 | 0.3408
7.09 | 72.98 | 0.3418
7.11 | 73.83 | 0.3427
7.13 | 74.59 | 0.3437
7.15 | 75.29 | 0.3446
7.17 | 75.89 | 0.3456
7.19 | 76.51 | 0.3467
7.21 | 77.27 | 0.3475
7.23 | 77.91 | 0.3484
7.25 | 78.54 | 0.3492
7.27 | 79.2 | 0.3501
7.29 | 79.71 | 0.3509
7.31 | 80.18 | 0.3515
7.33 | 80.86 | 0.3524
7.35 | 81.42 | 0.3532
7.37 | 82 | 0.3539
7.39 | 82.48 | 0.3547
7.41 | 82.98 | 0.3556
7.43 | 83.74 | 0.3564
7.45 | 84.5 | 0.3575
7.47 | 85.43 | 0.3587
7.49 | 86.26 | 0.36
7.51 | 87.14 | 0.3613
7.53 | 88.21 | 0.3627
7.55 | 89.4 | 0.3644
7.57 | 90.74 | 0.3661
7.59 | 91.91 | 0.3678
7.61 | 93.18 | 0.3695
7.63 | 94.29 | 0.3714
7.65 | 95.6 | 0.3729
7.67 | 96.5 | 0.3743
7.69 | 97.32 | 0.3756
7.71 | 98.09 | 0.3767
7.73 | 98.66 | 0.3777
7.75 | 99.21 | 0.3788
7.77 | 99.58 | 0.3794
7.79 | 100.36 | 0.3802
7.81 | 100.87 | 0.3811
7.83 | 101.44 | 0.3817
7.85 | 101.89 | 0.3826
7.87 | 102.5 | 0.3832
7.89 | 103.22 | 0.384
7.91 | 103.84 | 0.3849
7.93 | 104.6 | 0.3855
7.95 | 105.18 | 0.3864
7.97 | 105.9 | 0.3872
7.99 | 106.68 | 0.3881
8.01 | 107.43 | 0.3889
8.03 | 108.34 | 0.3897
8.05 | 109.24 | 0.3906
8.07 | 110.06 | 0.3916
8.09 | 110.97 | 0.3925
8.11 | 111.83 | 0.3933
8.13 | 112.81 | 0.3942
8.15 | 113.82 | 0.3952
8.17 | 114.8 | 0.3961
8.19 | 115.54 | 0.3971
8.21 | 116.49 | 0.398
8.23 | 117.35 | 0.3988
8.25 | 118.1 | 0.3997
8.27 | 118.87 | 0.4003
8.29 | 119.48 | 0.4011
8.31 | 120.17 | 0.402
8.33 | 121.11 | 0.4028
8.35 | 121.93 | 0.4037
8.37 | 123.05 | 0.4047
8.39 | 123.9 | 0.4058
8.41 | 124.94 | 0.4068
8.43 | 126.13 | 0.4079
8.45 | 127.57 | 0.4094
8.47 | 129.27 | 0.4111
8.49 | 131.16 | 0.4127
8.51 | 133.08 | 0.4144
8.53 | 134.83 | 0.4161
8.55 | 136.6 | 0.4176
8.57 | 138.21 | 0.4193
8.59 | 139.88 | 0.4205
8.61 | 141.36 | 0.422
8.63 | 142.72 | 0.4233
8.65 | 144.02 | 0.4246
8.67 | 145.39 | 0.4258
8.69 | 146.54 | 0.4267
8.71 | 147.39 | 0.4275
8.73 | 148.03 | 0.4284
8.75 | 148.93 | 0.4292
8.77 | 149.78 | 0.43
8.79 | 150.77 | 0.4307
8.81 | 151.62 | 0.4315
8.83 | 152.47 | 0.4322
8.85 | 153.33 | 0.433
8.87 | 154.14 | 0.4338
8.89 | 154.92 | 0.4347
8.91 | 155.87 | 0.4355
8.93 | 156.98 | 0.4364
8.95 | 157.94 | 0.4372
8.97 | 158.79 | 0.4381
8.99 | 159.95 | 0.4389
9.01 | 161.15 | 0.44
9.03 | 162.42 | 0.441
9.05 | 163.48 | 0.4421
9.07 | 164.6 | 0.4429
9.09 | 165.76 | 0.444
9.11 | 166.86 | 0.4448
9.13 | 168.1 | 0.4457
9.15 | 169.06 | 0.4465
9.17 | 169.92 | 0.4473
9.19 | 170.91 | 0.4482
9.21 | 171.76 | 0.449
9.23 | 172.86 | 0.4499
9.25 | 173.9 | 0.4507
9.27 | 175.04 | 0.4518
9.29 | 176.11 | 0.4526
9.31 | 177.24 | 0.4535
9.33 | 178.26 | 0.4547
9.35 | 179.96 | 0.456
9.37 | 181.89 | 0.4573
9.39 | 183.52 | 0.4587
9.41 | 185.34 | 0.4602
9.43 | 187.2 | 0.4617
9.45 | 189.29 | 0.4632
9.47 | 191.32 | 0.4649
9.49 | 193.43 | 0.4665
9.51 | 195.58 | 0.468
9.53 | 197.47 | 0.4697
9.55 | 199.45 | 0.471
9.57 | 201.19 | 0.4722
9.59 | 202.51 | 0.4733
9.61 | 203.83 | 0.4744
9.63 | 204.97 | 0.4752
9.65 | 206.07 | 0.4763
9.67 | 207.15 | 0.4769
9.69 | 207.75 | 0.4771
9.71 | 207.91 | 0.4777
9.73 | 208.49 | 0.4782
9.75 | 208.75 | 0.4786
9.77 | 209.39 | 0.4794
9.79 | 210.51 | 0.4803
9.81 | 211.68 | 0.4809
9.83 | 212.63 | 0.4817
9.85 | 213.32 | 0.4824
9.87 | 214.36 | 0.4832
9.89 | 215.4 | 0.4841
9.91 | 216.59 | 0.4849
9.93 | 217.46 | 0.4857
9.95 | 218.52 | 0.4866
9.97 | 219.45 | 0.4874
9.99 | 220.63 | 0.4885
10.01 | 221.78 | 0.4893
10.03 | 222.76 | 0.4902
10.05 | 223.76 | 0.491
10.07 | 224.7 | 0.4919
10.09 | 225.59 | 0.4927
10.11 | 226.61 | 0.4936
10.13 | 227.41 | 0.4944
10.15 | 228.24 | 0.4952
10.17 | 229.09 | 0.4959
10.19 | 229.73 | 0.4967
10.21 | 230.51 | 0.4974
10.23 | 231.46 | 0.4982
10.25 | 232.37 | 0.499
10.27 | 233.3 | 0.4999
10.29 | 234.07 | 0.5007
10.31 | 235.12 | 0.5018
10.33 | 236.37 | 0.5031
10.35 | 238.18 | 0.5045
10.37 | 240.21 | 0.506
10.39 | 242.29 | 0.5075
10.41 | 244.33 | 0.5092
10.43 | 246.55 | 0.5106
10.45 | 248.76 | 0.5123
10.47 | 251.08 | 0.514
10.49 | 253.24 | 0.5155
10.51 | 254.88 | 0.5168
10.53 | 256.57 | 0.518
10.55 | 257.99 | 0.5191
10.57 | 259.58 | 0.5201
10.59 | 260.78 | 0.521
10.61 | 261.76 | 0.5218
10.63 | 262.92 | 0.5229
10.65 | 263.91 | 0.5237
10.67 | 265.16 | 0.5244
10.69 | 266.04 | 0.5252
10.71 | 267.04 | 0.5258
10.73 | 267.84 | 0.5267
10.75 | 268.62 | 0.5273
10.77 | 269.5 | 0.528
10.79 | 270.45 | 0.5288
10.81 | 271.56 | 0.5294
10.83 | 272.36 | 0.5301
10.85 | 273.34 | 0.5309
10.87 | 274.26 | 0.5317
10.89 | 275.43 | 0.5326
10.91 | 276.49 | 0.5334
10.93 | 277.75 | 0.5341
10.95 | 278.87 | 0.5351
10.97 | 279.96 | 0.5358
10.99 | 281.14 | 0.5368
11.01 | 282.37 | 0.5377
11.03 | 85.96 | 0.5391
11.05 | -1.98 | 0.5408
11.07 | -1.32 | 0.5415
11.09 | -1.43 | 0.5419
11.11 | -1.44 | 0.5425
11.13 | -1.41 | 0.5434
11.15 | -1.49 | 0.5442
11.17 | -1.4 | 0.5448
11.19 | -1.53 | 0.5457
11.21 | -1.45 | 0.5465
11.23 | -1.48 | 0.5474
11.25 | -1.35 | 0.5482
11.27 | -1.59 | 0.5493
11.29 | -1.64 | 0.5501
11.31 | -1.51 | 0.5512
11.33 | -1.62 | 0.5524
11.35 | -1.38 | 0.5539
11.37 | -1.52 | 0.5554
11.39 | -1.44 | 0.5569
11.41 | -1.63 | 0.5585
11.43 | -1.54 | 0.5602
11.45 | -1.48 | 0.5617
11.47 | -1.56 | 0.5632
11.49 | -1.42 | 0.5647
11.51 | -1.5 | 0.5661
11.53 | -1.63 | 0.5674
11.55 | -1.39 | 0.5683
11.57 | -1.45 | 0.5693
11.59 | -1.46 | 0.5704
11.61 | -1.48 | 0.5712
11.63 | -1.63 | 0.5718
11.65 | -1.57 | 0.5727
11.67 | -1.48 | 0.5733
11.69 | -1.44 | 0.5742
11.71 | -1.38 | 0.5748
11.73 | -1.5 | 0.5754
11.75 | -1.48 | 0.5763
11.77 | -1.51 | 0.5769
11.79 | -1.5 | 0.5778
11.81 | -1.48 | 0.5784
11.83 | -1.4 | 0.579
11.85 | -1.56 | 0.5799
11.87 | -1.5 | 0.5807
11.89 | -1.46 | 0.5815
11.91 | -1.42 | 0.5824
11.93 | -1.41 | 0.5832
11.95 | -1.49 | 0.5841
11.97 | -1.45 | 0.5849
11.99 | -1.45 | 0.5856
12.01 | -1.45 | 0.5866
12.03 | -1.4 | 0.5875
12.05 | -1.45 | 0.5883
12.07 | -1.55 | 0.5891
12.09 | -1.48 | 0.5898
12.11 | -1.45 | 0.5904
12.13 | -1.48 | 0.591
12.15 | -1.47 | 0.5919
12.17 | -1.51 | 0.5925
12.19 | -1.46 | 0.5934
12.21 | -1.49 | 0.5942
12.23 | -1.4 | 0.5951
12.25 | -1.35 | 0.5959
12.27 | -1.45 | 0.597
12.29 | -1.42 | 0.598
12.31 | -1.48 | 0.5993
12.33 | -1.43 | 0.6008
12.35 | -1.48 | 0.6022
12.37 | -1.49 | 0.6041
12.39 | -1.47 | 0.606
12.41 | -1.52 | 0.6079
12.43 | -1.46 | 0.6096
12.45 | -1.43 | 0.6111
12.47 | -1.44 | 0.6126
12.49 | -1.48 | 0.614
12.51 | -1.44 | 0.6153
12.53 | -1.41 | 0.6164
12.55 | -1.45 | 0.6174
12.57 | -1.4 | 0.6183
12.59 | -1.4 | 0.6189
12.61 | -1.35 | 0.6197
12.63 | -1.31 | 0.6206
12.65 | -1.4 | 0.6214
12.67 | -1.18 | 0.6229
12.69 | -1.17 | 0.624
12.71 | -1.07 | 0.6244
12.73 | -1.24 | 0.625
12.75 | -1.36 | 0.6259
12.77 | -1.24 | 0.6267
12.79 | -1.22 | 0.6275
12.81 | -1.23 | 0.6284
12.83 | -1.28 | 0.6292
12.85 | -1.34 | 0.6301
12.87 | -1.26 | 0.6309
12.89 | -1.3 | 0.6318
12.91 | -1.22 | 0.6328
12.93 | -1.26 | 0.6337
12.95 | -1.37 | 0.6345
12.97 | -1.35 | 0.6356
12.99 | -1.18 | 0.6364
13.01 | -1.31 | 0.6373
13.03 | -1.25 | 0.6381
13.05 | -1.17 | 0.6389
13.07 | -1.27 | 0.6396
13.09 | -1.25 | 0.6404
13.11 | -1.42 | 0.6413
13.13 | -1.1 | 0.6419
13.15 | -1.21 | 0.6427
13.17 | -1.2 | 0.6436
13.19 | -1.25 | 0.6446
13.21 | -1.24 | 0.6457
13.23 | -1.24 | 0.647
13.25 | -1.17 | 0.6482
13.27 | -1.29 | 0.6497
13.29 | -1.29 | 0.6514
13.31 | -1.26 | 0.6531
13.33 | -1.27 | 0.6548
13.35 | -1.2 | 0.6567
13.37 | -1.19 | 0.6581
13.39 | -1.28 | 0.6598
13.41 | -1.4 | 0.6613
13.42 | -1.33 | 0.6622

## Metadata
Field | Value
Phial number | 42
Batch | B
Thickness_mm
Width_mm
Speed_mm_per_min | 3
Breaking_mode | A