## Data
Time_s | Load_N | Extension_mm
0.15 | -1.57 | 0
0.17 | -1.54 | 0
0.19 | -1.45 | 0.0002
0.21 | -1.33 | 0.0011
0.23 | -1.52 | 0.0025
0.25 | -1.57 | 0.0036
0.27 | -1.45 | 0.004
0.29 | -1.44 | 0.0046
0.31 | -1.45 | 0.0055
0.33 | -1.57 | 0.0061
0.35 | -1.51 | 0.0068
0.37 | -1.5 | 0.0074
0.39 | -1.5 | 0.008
0.41 | -1.38 | 0.0089
0.43 | -1.48 | 0.0097
0.45 | -1.48 | 0.0106
0.47 | -1.54 | 0.0114
0.49 | -1.41 | 0.0124
0.51 | -1.45 | 0.0135
0.53 | -1.39 | 0.0146
0.55 | -1.4 | 0.0158
0.57 | -1.47 | 0.0175
0.59 | -1.48 | 0.0192
0.61 | -1.41 | 0.0209
0.63 | -1.34 | 0.0226
0.65 | -1.44 | 0.0243
0.67 | -1.42 | 0.0257
0.69 | -1.54 | 0.0274
0.71 | -1.43 | 0.0287
0.73 | -1.38 | 0.03
0.75 | -1.34 | 0.031
0.77 | -1.36 | 0.0321
0.79 | -1.48 | 0.0331
0.81 | -1.38 | 0.0338
0.83 | -1.42 | 0.0346
0.85 | -1.35 | 0.0352
0.87 | -1.33 | 0.0363
0.89 | -1.38 | 0.0373
0.91 | -1.32 | 0.0382
0.93 | -0.77 | 0.0388
0.95 | -0.53 | 0.0395
0.97 | 0.12 | 0.0403
0.99 | 0.81 | 0.0416
1.01 | 1.44 | 0.0424
1.03 | 1.98 | 0.043
1.05 | 2.42 | 0.0439
1.07 | 2.95 | 0.0447
1.09 | 3.58 | 0.0456
1.11 | 4 | 0.0466
1.13 | 4.34 | 0.0475
1.15 | 4.88 | 0.0483
1.17 | 5.38 | 0.0492
1.19 | 5.81 | 0.05
1.21 | 6.17 | 0.0511
1.23 | 6.56 | 0.0519
1.25 | 6.93 | 0.0528
1.27 | 7.44 | 0.0534
1.29 | 7.72 | 0.0542
1.31 | 8.02 | 0.0549
1.33 | 8.05 | 0.0557
1.35 | 8.24 | 0.0563
1.37 | 8.54 | 0.0572
1.39 | 8.78 | 0.058
1.41 | 9.1 | 0.0589
1.43 | 9.32 | 0.0597
1.45 | 9.41 | 0.0608
1.47 | 9.57 | 0.062
1.49 | 9.83 | 0.0633
1.51 | 10.31 | 0.0646
1.53 | 10.51 | 0.0663
1.55 | 10.82 | 0.0679
1.57 | 10.91 | 0.0696
1.59 | 11.26 | 0.0715
1.61 | 11.58 | 0.0732
1.63 | 11.93 | 0.0749
1.65 | 12.12 | 0.0766
1.67 | 12.37 | 0.0779
1.69 | 12.55 | 0.0791
1.71 | 12.67 | 0.0802
1.73 | 12.76 | 0.0812
1.75 | 12.79 | 0.0821
1.77 | 12.84 | 0.0829
1.79 | 12.79 | 0.0836
1.81 | 12.87 | 0.0844
1.83 | 12.99 | 0.085
1.85 | 12.97 | 0.0859
1.87 | 13.25 | 0.0867
1.89 | 13.19 | 0.0876
1.91 | 13.15 | 0.0882
1.93 | 13.26 | 0.089
1.95 | 13.37 | 0.0899
1.97 | 13.57 | 0.0907
1.99 | 13.76 | 0.0916
2.01 | 13.74 | 0.0924
2.03 | 13.87 | 0.0933
2.05 | 13.89 | 0.0941
2.07 | 13.81 | 0.0952
2.09 | 13.95 | 0.096
2.11 | 13.84 | 0.0969
2.13 | 13.91 | 0.0979
2.15 | 14.11 | 0.0988
2.17 | 14.27 | 0.0996
2.19 | 14.45 | 0.1004
2.21 | 14.41 | 0.1013
2.23 | 14.47 | 0.1021
2.25 | 14.47 | 0.1028
2.27 | 14.71 | 0.1036
2.29 | 14.77 | 0.1045
2.31 | 14.85 | 0.1053
2.33 | 14.88 | 0.1061
2.35 | 14.97 | 0.107
2.37 | 15.01 | 0.1078
2.39 | 15.37 | 0.1089
2.41 | 15.55 | 0.1101
2.43 | 15.71 | 0.1112
2.45 | 15.63 | 0.1127
2.47 | 13.4 | 0.1144
2.49 | 13.43 | 0.1161
2.51 | 13.73 | 0.1177
2.53 | 13.77 | 0.1194
2.55 | 13.67 | 0.1211
2.57 | 13.87 | 0.1226
2.59 | 14.09 | 0.1241
2.61 | 14.41 | 0.1256
2.63 | 14.72 | 0.127
2.65 | 14.94 | 0.1283
2.67 | 14.82 | 0.1291
2.69 | 15 | 0.13
2.71 | 15.13 | 0.1308
2.73 | 15.22 | 0.1317
2.75 | 15.4 | 0.1325
2.77 | 15.42 | 0.1334
2.79 | 15.46 | 0.1342
2.81 | 15.54 | 0.1348
2.83 | 15.66 | 0.1355
2.85 | 15.77 | 0.1363
2.87 | 15.47 | 0.1372
2.89 | 14.85 | 0.1382
2.91 | 14.71 | 0.1388
2.93 | 14.78 | 0.1399
2.95 | 14.9 | 0.1407
2.97 | 15 | 0.1418
2.99 | 15.05 | 0.1429
3.01 | 15.03 | 0.1437
3.03 | 15.19 | 0.1448
3.05 | 15.29 | 0.1456
3.07 | 15.35 | 0.1467
3.09 | 15.58 | 0.1475
3.11 | 15.59 | 0.1483
3.13 | 15.6 | 0.1494
3.15 | 15.78 | 0.1502
3.17 | 15.81 | 0.1509
3.19 | 16.09 | 0.1517
3.21 | 16.06 | 0.1526
3.23 | 16.02 | 0.1534
3.25 | 16.08 | 0.1542
3.27 | 16.24 | 0.1551
3.29 | 16.47 | 0.1559
3.31 | 16.64 | 0.1568
3.33 | 16.69 | 0.158
3.35 | 16.82 | 0.1593
3.37 | 17.15 | 0.1604
3.39 | 17.4 | 0.1616
3.41 | 17.66 | 0.1631
3.43 | 17.76 | 0.1646
3.45 | 18.05 | 0.1661
3.47 | 18.38 | 0.1678
3.49 | 18.63 | 0.1692
3.51 | 16.65 | 0.1709
3.53 | 16.89 | 0.1726
3.55 | 17.52 | 0.1741
3.57 | 17.91 | 0.1754
3.59 | 18.23 | 0.1764
3.61 | 18.49 | 0.1775
3.63 | 18.73 | 0.1785
3.65 | 18.98 | 0.1796
3.67 | 18.91 | 0.1804
3.69 | 16.6 | 0.1808
3.71 | 15.69 | 0.181
3.73 | 15.99 | 0.1813
3.75 | 16.12 | 0.1817
3.77 | 16.29 | 0.1825
3.79 | 16.69 | 0.1836
3.81 | 17.1 | 0.1842
3.83 | 17.43 | 0.1848
3.85 | 17.6 | 0.1857
3.87 | 17.83 | 0.1865
3.89 | 17.92 | 0.1874
3.91 | 18.18 | 0.1882
3.93 | 18.43 | 0.1891
3.95 | 18.77 | 0.1899
3.97 | 19.01 | 0.1908
3.99 | 18.89 | 0.1916
4.01 | 19.01 | 0.1927
4.03 | 19.06 | 0.1935
4.05 | 19.09 | 0.1943
4.07 | 19.25 | 0.1952
4.09 | 19.32 | 0.1962
4.11 | 19.44 | 0.1971
4.13 | 19.4 | 0.1977
4.15 | 19.56 | 0.1986
4.17 | 19.79 | 0.1994
4.19 | 19.98 | 0.2
4.21 | 19.83 | 0.2009
4.23 | 20.07 | 0.2017
4.25 | 20.09 | 0.2026
4.27 | 20.21 | 0.2032
4.29 | 20.54 | 0.2043
4.31 | 20.68 | 0.2053
4.33 | 20.76 | 0.2064
4.35 | 20.93 | 0.2076
4.37 | 21.25 | 0.2089
4.39 | 21.51 | 0.2104
4.41 | 21.8 | 0.2119
4.43 | 21.9 | 0.2133
4.45 | 21.13 | 0.215
4.47 | 17.82 | 0.2165
4.49 | 18.3 | 0.2182
4.51 | 18.79 | 0.2197
4.53 | 19 | 0.2209
4.55 | 19.08 | 0.2222
4.57 | 19.3 | 0.2235
4.59 | 19.26 | 0.2245
4.61 | 19.16 | 0.2254
4.63 | 19.12 | 0.2262
4.65 | 19.09 | 0.227
4.67 | 19.06 | 0.2279
4.69 | 19.09 | 0.2285
4.71 | 14.78 | 0.2294
4.73 | 14.99 | 0.23
4.75 | 15.29 | 0.2308
4.77 | 15.48 | 0.2315
4.79 | 15.61 | 0.2321
4.81 | 15.82 | 0.233
4.83 | 16.02 | 0.2336
4.85 | 16.2 | 0.2344
4.87 | 16.41 | 0.2351
4.89 | 16.52 | 0.2359
4.91 | 16.61 | 0.2368
4.93 | 16.81 | 0.2376
4.95 | 16.98 | 0.2384
4.97 | 17.22 | 0.2393
4.99 | 17.15 | 0.2401
5.01 | 17.17 | 0.241
5.03 | 14.42 | 0.242
5.05 | 14.12 | 0.2429
5.07 | 14.63 | 0.2437
5.09 | 14.98 | 0.2446
5.11 | 15.16 | 0.2454
5.13 | 15.33 | 0.246
5.15 | 15.55 | 0.2469
5.17 | 15.82 | 0.2477
5.19 | 16.1 | 0.2484
5.21 | 16.15 | 0.2492
5.23 | 15.91 | 0.25
5.25 | 15.87 | 0.2509
5.27 | 16.03 | 0.2519
5.29 | 14.87 | 0.2528
5.31 | 13.21 | 0.2538
5.33 | 13.56 | 0.2549
5.35 | 13.99 | 0.2562
5.37 | 14.43 | 0.2574
5.39 | 14.4 | 0.2589
5.41 | 14.48 | 0.2604
5.43 | 14.73 | 0.2621
5.45 | 14.8 | 0.2636
5.47 | 14.93 | 0.265
5.49 | 15.18 | 0.2667
5.51 | 15.41 | 0.268
5.53 | 15.61 | 0.2693
5.55 | 15.64 | 0.2705
5.57 | 15.89 | 0.2716
5.59 | 16.01 | 0.2726
5.61 | 16.19 | 0.2737
5.63 | 16.23 | 0.2743
5.65 | 16.25 | 0.2752
5.67 | 15.47 | 0.276
5.69 | 15.55 | 0.2766
5.71 | 15.53 | 0.2775
5.73 | 15.52 | 0.2781
5.75 | 15.63 | 0.279
5.77 | 15.72 | 0.2796
5.79 | 15.76 | 0.2804
5.81 | 15.82 | 0.2811
5.83 | 16.14 | 0.2817
5.85 | 16.15 | 0.2825
5.87 | 16.31 | 0.2834
5.89 | 16.47 | 0.284
5.91 | 16.62 | 0.2849
5.93 | 16.75 | 0.2857
5.95 | 17 | 0.2866
5.97 | 17.05 | 0.2874
5.99 | 17.15 | 0.2882
6.01 | 17.21 | 0.2891
6.03 | 17.37 | 0.2899
6.05 | 17.5 | 0.2908
6.07 | 17.71 | 0.2916
6.09 | 17.87 | 0.2925
6.11 | 17.98 | 0.2933
6.13 | 18.06 | 0.2939
6.15 | 18.22 | 0.2948
6.17 | 18.32 | 0.2954
6.19 | 18.43 | 0.296
6.21 | 18.51 | 0.2967
6.23 | 18.65 | 0.2977
6.25 | 18.75 | 0.2986
6.27 | 18.9 | 0.2994
6.29 | 19.19 | 0.3005
6.31 | 19.41 | 0.3015
6.33 | 19.67 | 0.3026
6.35 | 19.71 | 0.3041
6.37 | 18.99 | 0.3058
6.39 | 18.73 | 0.3077
6.41 | 18.65 | 0.3096
6.43 | 18.33 | 0.3115
6.45 | 18.56 | 0.3131
6.47 | 18.7 | 0.3146
6.49 | 18.82 | 0.3159
6.51 | 18.99 | 0.3174
6.53 | 19.21 | 0.3184
6.55 | 19.36 | 0.3197
6.57 | 19.45 | 0.3205
6.59 | 19.39 | 0.3214
6.61 | 19.57 | 0.322
6.63 | 19.69 | 0.3228
6.65 | 19.75 | 0.3237
6.67 | 19.78 | 0.3245
6.69 | 20.23 | 0.3258
6.71 | 20.53 | 0.3266
6.73 | 20.62 | 0.3271
6.75 | 20.67 | 0.3279
6.77 | 20.92 | 0.329
6.79 | 21.24 | 0.33
6.81 | 21.41 | 0.3307
6.83 | 21.57 | 0.3315
6.85 | 21.82 | 0.3323
6.87 | 19.9 | 0.3332
6.89 | 20.25 | 0.3342
6.91 | 20.73 | 0.3351
6.93 | 21.1 | 0.3359
6.95 | 21.41 | 0.3368
6.97 | 21.76 | 0.3378
6.99 | 22.11 | 0.3387
7.01 | 22.4 | 0.3397
7.03 | 22.65 | 0.3406
7.05 | 22.98 | 0.3414
7.07 | 23.21 | 0.3421
7.09 | 23.43 | 0.3429
7.11 | 23.52 | 0.3437
7.13 | 23.73 | 0.3446
7.15 | 24.11 | 0.3452
7.17 | 24.31 | 0.3461
7.19 | 24.51 | 0.3471
7.21 | 24.59 | 0.348
7.23 | 24.71 | 0.349
7.25 | 25.01 | 0.3503
7.27 | 25.41 | 0.3515
7.29 | 25.68 | 0.353
7.31 | 25.94 | 0.3547
7.33 | 26.38 | 0.3566
7.35 | 26.68 | 0.3583
7.37 | 27.16 | 0.3602
7.39 | 27.49 | 0.3621
7.41 | 27.76 | 0.3636
7.43 | 27.87 | 0.3651
7.45 | 28 | 0.3665
7.47 | 28 | 0.3678
7.49 | 28.13 | 0.3686
7.51 | 28.19 | 0.3695
7.53 | 28.13 | 0.3703
7.55 | 28.07 | 0.3712
7.57 | 28.09 | 0.372
7.59 | 28.1 | 0.3726
7.61 | 28.21 | 0.3735
7.63 | 28.26 | 0.3743
7.65 | 28.16 | 0.375
7.67 | 28.09 | 0.3758
7.69 | 28.09 | 0.3764
7.71 | 28.07 | 0.3773
7.73 | 28.07 | 0.3781
7.75 | 28.17 | 0.3788
7.77 | 28.08 | 0.3798
7.79 | 28.08 | 0.3807
7.81 | 28.15 | 0.3815
7.83 | 28.22 | 0.3826
7.85 | 28.06 | 0.3834
7.87 | 27.68 | 0.3843
7.89 | 28.04 | 0.3853
7.91 | 28.2 | 0.3862
7.93 | 28.32 | 0.387
7.95 | 28.36 | 0.3878
7.97 | 28.45 | 0.3887
7.99 | 28.27 | 0.3895
8.01 | 28.32 | 0.3904
8.03 | 28.34 | 0.3912
8.05 | 28.44 | 0.3921
8.07 | 28.48 | 0.3927
8.09 | 28.61 | 0.3935
8.11 | 28.4 | 0.3944
8.13 | 28.47 | 0.3952
8.15 | 28.48 | 0.3963
8.17 | 28.59 | 0.3973
8.19 | 28.58 | 0.3984
8.21 | 28.54 | 0.3997
8.23 | 28.6 | 0.4011
8.25 | 28.74 | 0.4028
8.27 | 29.01 | 0.4045
8.29 | 29.33 | 0.4064
8.31 | 29.76 | 0.4081
8.33 | 29.85 | 0.4098
8.35 | 29.98 | 0.4115
8.37 | 30.09 | 0.413
8.39 | 30.19 | 0.4142
8.41 | 30.32 | 0.4157
8.43 | 30.64 | 0.417
8.45 | 30.77 | 0.4178
8.47 | 30.94 | 0.4186
8.49 | 30.95 | 0.4195
8.51 | 30.99 | 0.4203
8.53 | 31.08 | 0.4212
8.55 | 30.88 | 0.422
8.57 | 30.98 | 0.4227
8.59 | 31.02 | 0.4235
8.61 | 31.25 | 0.4241
8.63 | 31.35 | 0.425
8.65 | 31.36 | 0.4258
8.67 | 31.36 | 0.4265
8.69 | 31.47 | 0.4273
8.71 | 31.53 | 0.4284
8.73 | 31.54 | 0.4292
8.75 | 31.51 | 0.43
8.77 | 31.45 | 0.4311
8.79 | 31.39 | 0.4319
8.81 | 31.45 | 0.433
8.83 | 31.64 | 0.4338
8.85 | 31.6 | 0.4349
8.87 | 31.61 | 0.4357
8.89 | 31.68 | 0.4368
8.91 | 31.77 | 0.4376
8.93 | 31.9 | 0.4385
8.95 | 31.94 | 0.4393
8.97 | 32.1 | 0.4402
8.99 | 32.12 | 0.4408
9.01 | 32.15 | 0.4416
9.03 | 32.18 | 0.4425
9.05 | 32.33 | 0.4433
9.07 | 32.49 | 0.4444
9.09 | 32.33 | 0.4452
9.11 | 32.31 | 0.4465
9.13 | 32.86 | 0.4478
9.15 | 34.05 | 0.449
9.17 | 35.04 | 0.4503
9.19 | 36.01 | 0.4518
9.21 | 36.91 | 0.4533
9.23 | 37.97 | 0.4549
9.25 | 38.97 | 0.4566
9.27 | 40.04 | 0.4585
9.29 | 41.35 | 0.4602
9.31 | 42.41 | 0.4617
9.33 | 43.05 | 0.4632
9.35 | 43.83 | 0.4642
9.37 | 44.59 | 0.4657
9.39 | 45.71 | 0.4665
9.41 | 46.1 | 0.4674
9.43 | 46.31 | 0.468
9.45 | 46.57 | 0.4684
9.47 | 46.78 | 0.4689
9.49 | 47.08 | 0.4695
9.51 | 47.6 | 0.4703
9.53 | 48.38 | 0.4714
9.55 | 49.05 | 0.472
9.57 | 49.25 | 0.4725
9.59 | 49.48 | 0.4727
9.61 | 49.63 | 0.4733
9.63 | 50.25 | 0.4744
9.65 | 51.2 | 0.4752
9.67 | 51.83 | 0.476
9.69 | 52.38 | 0.4769
9.71 | 53.07 | 0.4777
9.73 | 53.75 | 0.4786
9.75 | 54.51 | 0.4794
9.77 | 55.08 | 0.4803
9.79 | 55.64 | 0.4813
9.81 | 56.45 | 0.4822
9.83 | 57.22 | 0.483
9.85 | 57.81 | 0.4839
9.87 | 58.48 | 0.4847
9.89 | 59.01 | 0.4855
9.91 | 59.57 | 0.4862
9.93 | 60.2 | 0.487
9.95 | 60.73 | 0.4876
9.97 | 61.24 | 0.4885
9.99 | 61.5 | 0.4891
10.01 | 62.03 | 0.49
10.03 | 62.57 | 0.4908
10.05 | 63.39 | 0.4919
10.07 | 64.19 | 0.4927
10.09 | 64.97 | 0.494
10.11 | 66.03 | 0.4952
10.13 | 67.18 | 0.4965
10.15 | 68.46 | 0.498
10.17 | 69.74 | 0.4997
10.19 | 71.09 | 0.5012
10.21 | 72.16 | 0.5028
10.23 | 73.33 | 0.5043
10.25 | 74.79 | 0.506
10.27 | 76.1 | 0.5075
10.29 | 77.33 | 0.509
10.31 | 78.41 | 0.51
10.33 | 79.31 | 0.5113
10.35 | 80.1 | 0.5121
10.37 | 80.68 | 0.5132
10.39 | 81.34 | 0.5138
10.41 | 81.81 | 0.5147
10.43 | 82.4 | 0.5155
10.45 | 82.93 | 0.5163
10.47 | 83.44 | 0.517
10.49 | 84.02 | 0.5178
10.51 | 84.55 | 0.5185
10.53 | 84.99 | 0.5191
10.55 | 85.35 | 0.5199
10.57 | 86.1 | 0.5206
10.59 | 86.66 | 0.5214
10.61 | 87.41 | 0.5223
10.63 | 88.06 | 0.5229
10.65 | 88.65 | 0.5237
10.67 | 89.12 | 0.5246
10.69 | 89.58 | 0.5254
10.71 | 88.71 | 0.5263
10.73 | 89.46 | 0.5273
10.75 | 90.26 | 0.5282
10.77 | 91.04 | 0.529
10.79 | 91.86 | 0.5299
10.81 | 92.58 | 0.5305
10.83 | 93.31 | 0.5313
10.85 | 93.98 | 0.5322
10.87 | 94.57 | 0.533
10.89 | 95.21 | 0.5339
10.91 | 96.05 | 0.5345
10.93 | 96.7 | 0.5351
10.95 | 97.31 | 0.536
10.97 | 97.91 | 0.5368
10.99 | 98.67 | 0.5377
11.01 | 99.56 | 0.5385
11.03 | 100.36 | 0.5393
11.05 | 101.22 | 0.5402
11.07 | 102.06 | 0.5412
11.09 | 103.04 | 0.5423
11.11 | 104.09 | 0.5436
11.13 | 104.58 | 0.5448
11.15 | 106.08 | 0.5463
11.17 | 107.68 | 0.5478
11.19 | 109.34 | 0.5495
11.21 | 110.95 | 0.5512
11.23 | 112.59 | 0.5526
11.25 | 114.22 | 0.5541
11.27 | 115.84 | 0.5556
11.29 | 117.3 | 0.5571
11.31 | 118.58 | 0.5581
11.33 | 119.65 | 0.5592
11.35 | 120.49 | 0.5602
11.37 | 121.32 | 0.5613
11.39 | 122.13 | 0.5621
11.41 | 122.69 | 0.563
11.43 | 123.22 | 0.5636
11.45 | 123.75 | 0.5645
11.47 | 124.23 | 0.5653
11.49 | 124.99 | 0.5659
11.51 | 125.71 | 0.5668
11.53 | 126.58 | 0.5674
11.55 | 127.05 | 0.568
11.57 | 127.69 | 0.5689
11.59 | 128.48 | 0.5695
11.61 | 129.18 | 0.5704
11.63 | 130.05 | 0.5712
11.65 | 130.71 | 0.5721
11.67 | 131.62 | 0.5729
11.69 | 132.48 | 0.5737
11.71 | 133.55 | 0.5746
11.73 | 134.5 | 0.5754
11.75 | 135.46 | 0.5763
11.77 | 136.21 | 0.5771
11.79 | 137.25 | 0.578
11.81 | 138.11 | 0.5788
11.83 | 139.16 | 0.5796
11.85 | 139.97 | 0.5803
11.87 | 140.65 | 0.5811
11.89 | 141.26 | 0.582
11.91 | 141.98 | 0.5826
11.93 | 142.63 | 0.5832
11.95 | 143.25 | 0.5839
11.97 | 143.93 | 0.5847
11.99 | 144.72 | 0.5856
12.01 | 145.61 | 0.5862
12.03 | 146.49 | 0.5872
12.05 | 147.4 | 0.5881
12.07 | 148.49 | 0.5891
12.09 | 149.64 | 0.5902
12.11 | 150.95 | 0.5915
12.13 | 152.58 | 0.5929
12.15 | 154.69 | 0.5946
12.17 | 157.05 | 0.5965
12.19 | 159.39 | 0.5984
12.21 | 161.4 | 0.5999
12.23 | 163.17 | 0.6016
12.25 | 164.93 | 0.6031
12.27 | 166.86 | 0.6045
12.29 | 168.6 | 0.606
12.31 | 169.81 | 0.6071
12.33 | 171 | 0.6083
12.35 | 171.95 | 0.6092
12.37 | 16.55 | 0.6105
12.39 | -1.36 | 0.6115
12.41 | -1.19 | 0.6121
12.43 | -1.39 | 0.6128
12.45 | -1.35 | 0.6138
12.47 | -1.29 | 0.6149
12.49 | -1.24 | 0.6155
12.51 | -1.08 | 0.6164
12.53 | -1.26 | 0.6172
12.55 | -1.13 | 0.6183
12.57 | -1.27 | 0.6189
12.59 | -1.16 | 0.6197
12.61 | -1.1 | 0.6206
12.63 | -1.21 | 0.6214
12.65 | -1.1 | 0.6225
12.67 | -1.26 | 0.6233
12.69 | -1.23 | 0.6244
12.71 | -1.26 | 0.6252
12.73 | -1.25 | 0.6263
12.75 | -1.31 | 0.6271
12.77 | -1.33 | 0.628
12.79 | -1.38 | 0.6288
12.81 | -1.29 | 0.6299
12.83 | -1.21 | 0.6305
12.85 | -1.23 | 0.6313
12.87 | -1.23 | 0.6322
12.89 | -1.37 | 0.6328
12.91 | -1.19 | 0.6337
12.93 | -1.2 | 0.6345
12.95 | -1.09 | 0.6354
12.97 | -1.06 | 0.6362
12.99 | -1.34 | 0.6373
13.01 | -1.29 | 0.6383
13.03 | -1.28 | 0.6396
13.05 | -1.18 | 0.6411
13.07 | -1.26 | 0.6425
13.09 | -1.28 | 0.6442
13.11 | -1.35 | 0.6459
13.13 | -1.24 | 0.6478
13.15 | -1.24 | 0.6495
13.17 | -1.22 | 0.651
13.19 | -1.27 | 0.6527
13.21 | -1.35 | 0.6541
13.23 | -1.34 | 0.6554
13.25 | -1.22 | 0.6565
13.27 | -1.23 | 0.6575
13.29 | -1.17 | 0.6584
13.31 | -1.22 | 0.6592
13.33 | -1.34 | 0.66
13.35 | -1.34 | 0.6607
13.37 | -1.24 | 0.6615
13.39 | -1.2 | 0.6622
13.41 | -1.13 | 0.663
13.43 | -1.28 | 0.6638
13.45 | -1.32 | 0.6645
13.47 | -1.34 | 0.6653
13.49 | -1.26 | 0.666
13.51 | -1.35 | 0.6668
13.53 | -1.26 | 0.6676
13.55 | -1.34 | 0.6687
13.57 | -1.38 | 0.6695
13.59 | -1.45 | 0.6704
13.61 | -1.21 | 0.6714
13.63 | -1.28 | 0.6723
13.65 | -1.33 | 0.6731
13.67 | -1.35 | 0.6742
13.69 | -1.23 | 0.675
13.71 | -1.25 | 0.6761
13.73 | -1.22 | 0.6769
13.75 | -1.32 | 0.6778
13.77 | -1.24 | 0.6786
13.79 | -1.36 | 0.6792
13.81 | -1.22 | 0.6801
13.83 | -1.17 | 0.6809
13.85 | -1.27 | 0.6818
13.87 | -1.35 | 0.6826
13.89 | -1.4 | 0.6835
13.91 | -1.37 | 0.6845
13.93 | -1.31 | 0.6856
13.95 | -1.26 | 0.6866
13.97 | -1.4 | 0.6879
13.99 | -1.35 | 0.6894
14.01 | -1.47 | 0.6911
14.03 | -1.38 | 0.6928
14.05 | -1.4 | 0.6944
14.07 | -1.41 | 0.6961
14.09 | -1.48 | 0.6976
14.11 | -1.53 | 0.6993
14.13 | -1.52 | 0.7006
14.15 | -1.45 | 0.702
14.17 | -1.42 | 0.7033
14.19 | -1.37 | 0.7046
14.21 | -1.35 | 0.7056
14.23 | -1.45 | 0.7065
14.25 | -1.37 | 0.7073
14.27 | -1.45 | 0.7082
14.29 | -1.26 | 0.709
14.31 | -1.53 | 0.7098
14.33 | -1.59 | 0.7107
14.35 | -1.6 | 0.7113
14.37 | -1.5 | 0.7122
14.39 | -1.37 | 0.7128
14.41 | -1.41 | 0.7136
14.43 | -1.42 | 0.7145
14.45 | -1.53 | 0.7153
14.47 | -1.37 | 0.7162
14.49 | -1.28 | 0.7172
14.51 | -1.35 | 0.7181
14.53 | -1.45 | 0.7191
14.55 | -1.41 | 0.72
14.57 | -1.44 | 0.721
14.59 | -1.33 | 0.7219
14.61 | -1.28 | 0.7229
14.63 | -1.33 | 0.724
14.65 | -1.43 | 0.7248
14.67 | -1.5 | 0.7257
14.69 | -1.42 | 0.7265
14.71 | -1.44 | 0.7274
14.73 | -1.32 | 0.7282
14.75 | -1.33 | 0.729
14.77 | -1.49 | 0.7299
14.79 | -1.5 | 0.7307
14.81 | -1.47 | 0.7316
14.83 | -1.37 | 0.7324
14.85 | -1.32 | 0.7335
14.87 | -1.44 | 0.7347
14.89 | -1.39 | 0.7362
14.91 | -1.45 | 0.7375
14.93 | -1.45 | 0.739
14.95 | -1.47 | 0.7404
14.97 | -1.39 | 0.7419
14.99 | -1.44 | 0.7434
15.01 | -1.45 | 0.7451
15.03 | -1.35 | 0.7468
15.05 | -1.37 | 0.7485
15.07 | -1.35 | 0.7499
15.09 | -1.32 | 0.7512
15.11 | -1.43 | 0.7523
15.13 | -1.33 | 0.7535
15.15 | -1.29 | 0.7544
15.17 | -1.33 | 0.7554
15.19 | -1.29 | 0.7561
15.21 | -1.46 | 0.7567
15.23 | -1.35 | 0.7571
15.25 | -1.27 | 0.7573
15.27 | -1.09 | 0.7577
15.29 | -1.22 | 0.7584
15.31 | -1.22 | 0.7594
15.33 | -1.31 | 0.7603
15.35 | -1.31 | 0.7609
15.37 | -1.34 | 0.7615
15.39 | -1.16 | 0.7624
15.39 | -1.16 | 0.7624

## Metadata
Field | Value
Phial number | 45
Batch | B
Thickness_mm
Width_mm
Speed_mm_per_min | 3
Breaking_mode | A