## Data
Time_s | Load_N | Extension_mm
0.17 | -1.13 | 0
0.21 | -1.21 | 0
0.25 | -1.28 | 0.0004
0.29 | -1.24 | 0.0009
0.33 | -1.31 | 0.0041
0.37 | -1.34 | 0.0075
0.41 | -1.28 | 0.0104
0.45 | -1.38 | 0.0137
0.49 | -1.31 | 0.0166
0.53 | -1.32 | 0.0188
0.57 | -1.42 | 0.0205
0.61 | -1.26 | 0.0219
0.65 | -1.24 | 0.0235
0.69 | -1.29 | 0.025
0.73 | -1.35 | 0.0265
0.77 | -1.46 | 0.0281
0.81 | -1.43 | 0.0298
0.85 | -1.37 | 0.0315
0.89 | -1.44 | 0.0332
0.93 | -1.35 | 0.035
0.97 | -1.21 | 0.0368
1.01 | -1.36 | 0.0386
1.05 | -1.33 | 0.0403
1.09 | -1.34 | 0.0418
1.13 | -1.32 | 0.0434
1.17 | -1.35 | 0.0452
1.21 | -1.36 | 0.0472
1.25 | -1.48 | 0.0497
1.29 | -1.45 | 0.0526
1.33 | -1.54 | 0.056
1.37 | -1.48 | 0.0594
1.41 | -1.4 | 0.0626
1.45 | -1.5 | 0.0652
1.49 | -1.54 | 0.0671
1.53 | -1.46 | 0.0689
1.57 | -1.54 | 0.0706
1.61 | -1.42 | 0.0722
1.65 | -1.42 | 0.0736
1.69 | -1.57 | 0.0752
1.73 | -1.47 | 0.0769
1.77 | -1.53 | 0.0787
1.81 | -1.54 | 0.0806
1.85 | -1.41 | 0.0825
1.89 | -1.52 | 0.0844
1.93 | -1.47 | 0.0863
1.97 | -1.49 | 0.088
2.01 | -1.46 | 0.0897
2.05 | -1.38 | 0.0914
2.09 | -1.47 | 0.0931
2.13 | -1.38 | 0.0951
2.17 | -1.45 | 0.0976
2.21 | -1.57 | 0.1002
2.25 | -1.52 | 0.1033
2.29 | -1.4 | 0.1065
2.33 | -1.53 | 0.1097
2.37 | -1.41 | 0.1126
2.41 | -1.38 | 0.1148
2.45 | -1.52 | 0.1167
2.49 | -1.43 | 0.1182
2.53 | -1.34 | 0.119
2.57 | -1.28 | 0.1205
2.61 | -1.15 | 0.122
2.65 | -1.14 | 0.1226
2.69 | -1.22 | 0.1245
2.73 | -1.04 | 0.1262
2.77 | -1 | 0.1278
2.81 | -0.62 | 0.1297
2.85 | -0.29 | 0.1314
2.89 | -0.12 | 0.1331
2.93 | 0.21 | 0.1347
2.97 | 0.35 | 0.1363
3.01 | 0.42 | 0.1379
3.05 | 0.7 | 0.1395
3.09 | 0.84 | 0.1413
3.13 | 0.7 | 0.1433
3.17 | 0.82 | 0.1458
3.21 | 0.82 | 0.1487
3.25 | 0.95 | 0.152
3.29 | 1.3 | 0.1554
3.33 | 1.25 | 0.1582
3.37 | 1.37 | 0.1608
3.41 | 1.58 | 0.1627
3.45 | 1.59 | 0.1644
3.49 | 1.64 | 0.1659
3.53 | 1.71 | 0.1673
3.57 | 1.78 | 0.1687
3.61 | 1.9 | 0.1702
3.65 | 1.87 | 0.1717
3.69 | 1.93 | 0.1732
3.73 | 2.51 | 0.1749
3.77 | 2.9 | 0.1766
3.81 | 3.46 | 0.1784
3.85 | 4.01 | 0.1801
3.89 | 4.54 | 0.1818
3.93 | 5.15 | 0.1833
3.97 | 5.71 | 0.1848
4.01 | 6.06 | 0.1864
4.05 | 6.65 | 0.1881
4.09 | 7.16 | 0.1898
4.13 | 7.69 | 0.1918
4.17 | 8.6 | 0.1942
4.21 | 9.46 | 0.1971
4.25 | 10.64 | 0.2005
4.29 | 11.76 | 0.2037
4.33 | 12.63 | 0.2066
4.37 | 13.62 | 0.2091
4.41 | 14.19 | 0.2109
4.45 | 14.62 | 0.2127
4.49 | 15.2 | 0.2142
4.53 | 15.55 | 0.2157
4.57 | 15.95 | 0.217
4.61 | 16.36 | 0.2184
4.65 | 16.73 | 0.2199
4.69 | 17.01 | 0.2214
4.73 | 17.61 | 0.223
4.77 | 18.07 | 0.2247
4.81 | 18.59 | 0.2264
4.85 | 19.14 | 0.2281
4.89 | 19.45 | 0.2298
4.93 | 19.93 | 0.2312
4.97 | 20.27 | 0.2325
5.01 | 20.4 | 0.2339
5.05 | 21.04 | 0.2356
5.09 | 21.45 | 0.2375
5.13 | 22.09 | 0.2396
5.17 | 22.79 | 0.2423
5.21 | 23.66 | 0.2458
5.25 | 24.53 | 0.2493
5.29 | 25.37 | 0.2526
5.33 | 25.64 | 0.2554
5.37 | 26.03 | 0.2576
5.41 | 26.2 | 0.2594
5.45 | 26.18 | 0.2608
5.49 | 26.54 | 0.2625
5.53 | 26.98 | 0.2644
5.57 | 27.01 | 0.2659
5.61 | 27.54 | 0.2678
5.65 | 27.5 | 0.2695
5.69 | 27.72 | 0.2712
5.73 | 28 | 0.273
5.77 | 27.94 | 0.2748
5.81 | 28.18 | 0.2766
5.85 | 28.29 | 0.2784
5.89 | 28.45 | 0.28
5.93 | 28.8 | 0.2815
5.97 | 28.9 | 0.2831
6.01 | 29.18 | 0.2849
6.05 | 29.35 | 0.2871
6.09 | 29.55 | 0.2895
6.13 | 29.84 | 0.2927
6.17 | 30.45 | 0.2964
6.21 | 31.05 | 0.3
6.25 | 31.3 | 0.3031
6.29 | 31.36 | 0.3057
6.33 | 31.2 | 0.3075
6.37 | 31.12 | 0.3091
6.41 | 31.23 | 0.3106
6.45 | 31.16 | 0.3121
6.49 | 31.21 | 0.3136
6.53 | 31.09 | 0.3153
6.57 | 30.96 | 0.3169
6.61 | 31 | 0.3187
6.65 | 30.96 | 0.3205
6.69 | 30.82 | 0.3225
6.73 | 30.88 | 0.3243
6.77 | 30.87 | 0.326
6.81 | 30.83 | 0.3276
6.85 | 30.9 | 0.3292
6.89 | 30.99 | 0.3307
6.93 | 31.05 | 0.3324
6.97 | 31.08 | 0.3343
7.01 | 31 | 0.3367
7.05 | 31.35 | 0.3396
7.09 | 31.73 | 0.343
7.13 | 32.36 | 0.3464
7.17 | 32.98 | 0.3495
7.21 | 33.43 | 0.3523
7.25 | 30.32 | 0.3547
7.29 | 30.92 | 0.3564
7.33 | 31.39 | 0.3581
7.37 | 32.22 | 0.3598
7.41 | 32.83 | 0.3613
7.45 | 33.41 | 0.3628
7.49 | 34.19 | 0.3645
7.53 | 34.68 | 0.3663
7.57 | 34.98 | 0.3682
7.61 | 35.41 | 0.3701
7.65 | 35.69 | 0.3721
7.69 | 35.91 | 0.374
7.73 | 35.93 | 0.3757
7.77 | 36.35 | 0.3774
7.81 | 36.63 | 0.3789
7.85 | 37.07 | 0.3806
7.89 | 37.52 | 0.3824
7.93 | 38.17 | 0.3846
7.97 | 39.01 | 0.387
8.01 | 39.95 | 0.3896
8.05 | 41.41 | 0.3928
8.09 | 42.66 | 0.3962
8.13 | 44.29 | 0.3993
8.17 | 45.47 | 0.4019
8.21 | 45.88 | 0.4039
8.25 | 46.45 | 0.4058
8.29 | 34.4 | 0.407
8.33 | 32.85 | 0.4077
8.37 | 33.32 | 0.4089
8.41 | 33.95 | 0.4105
8.45 | 34.28 | 0.412
8.49 | 35.05 | 0.4137
8.53 | 35.01 | 0.4155
8.57 | 35.09 | 0.4172
8.61 | 35.9 | 0.419
8.65 | 36.55 | 0.4209
8.69 | 37.1 | 0.4226
8.73 | 37.09 | 0.4241
8.77 | 37.48 | 0.4256
8.81 | 38.07 | 0.4272
8.85 | 38.78 | 0.4288
8.89 | 37.65 | 0.4307
8.93 | 38.48 | 0.4331
8.97 | 39.09 | 0.4357
9.01 | 39.98 | 0.4387
9.05 | 40.34 | 0.4419
9.09 | 41.08 | 0.4449
9.13 | 41.74 | 0.4477
9.17 | 41.8 | 0.4499
9.21 | 41.8 | 0.4518
9.25 | 41.71 | 0.4533
9.29 | 42.19 | 0.4548
9.33 | 42.26 | 0.4563
9.37 | 42.51 | 0.4577
9.41 | 42.69 | 0.4592
9.45 | 42.97 | 0.4606
9.49 | 43.5 | 0.4623
9.53 | 44.01 | 0.464
9.57 | 44.59 | 0.4657
9.61 | 45.14 | 0.4675
9.65 | 40.76 | 0.4692
9.69 | 39.82 | 0.471
9.73 | 39.85 | 0.4725
9.77 | 39.87 | 0.4739
9.81 | 40.62 | 0.4757
9.85 | 41.16 | 0.4773
9.89 | 41.64 | 0.4791
9.93 | 42.79 | 0.4814
9.97 | 44 | 0.4842
10.01 | 44.99 | 0.4871
10.05 | 46.5 | 0.4903
10.09 | 46.48 | 0.4932
10.13 | 47.5 | 0.4959
10.17 | 48.04 | 0.498
10.21 | 46.83 | 0.4999
10.25 | 45.99 | 0.5015
10.29 | 45.96 | 0.5029
10.33 | 46.28 | 0.5044
10.37 | 46.78 | 0.5058
10.41 | 47.18 | 0.5073
10.45 | 47.88 | 0.5089
10.49 | 48.77 | 0.5105
10.53 | 49.46 | 0.5121
10.57 | 49.98 | 0.5138
10.61 | 51.07 | 0.5155
10.65 | 51.76 | 0.5172
10.69 | 52.65 | 0.5189
10.73 | 53.42 | 0.5202
10.77 | 53.14 | 0.5216
10.81 | 53.93 | 0.5231
10.85 | 55.09 | 0.5249
10.89 | 56.31 | 0.527
10.93 | 57.74 | 0.5293
10.97 | 60.18 | 0.5329
11.01 | 62.94 | 0.5365
11.05 | 65.55 | 0.5399
11.09 | 67.64 | 0.5426
11.13 | 69.37 | 0.5449
11.17 | 71.12 | 0.5468
11.21 | 72.04 | 0.5484
11.25 | 73.17 | 0.55
11.29 | 74.99 | 0.552
11.33 | 75.93 | 0.5534
11.37 | 77.02 | 0.5552
11.41 | 78.37 | 0.5571
11.45 | 79.51 | 0.5587
11.49 | 81.18 | 0.5604
11.53 | 82.89 | 0.5623
11.57 | 84.65 | 0.5641
11.61 | 86.46 | 0.5659
11.65 | 87.87 | 0.5676
11.69 | 89.45 | 0.5692
11.73 | 90.96 | 0.5708
11.77 | 92.45 | 0.5725
11.81 | 94.4 | 0.5745
11.85 | 96.63 | 0.5769
11.89 | 99.55 | 0.5799
11.93 | 103.04 | 0.5836
11.97 | 106.81 | 0.5871
12.01 | 109.9 | 0.5903
12.05 | 112.38 | 0.593
12.09 | 113.67 | 0.5951
12.13 | 113.46 | 0.5967
12.17 | 114 | 0.5983
12.21 | 114.63 | 0.5998
12.25 | 115.68 | 0.6013
12.29 | 116.76 | 0.6029
12.33 | 117.84 | 0.6043
12.37 | 119.39 | 0.6061
12.41 | 121.16 | 0.6079
12.45 | 122.83 | 0.6097
12.49 | 124.71 | 0.6116
12.53 | 126.42 | 0.6134
12.57 | 127.81 | 0.6151
12.61 | 129.31 | 0.6167
12.65 | 130.35 | 0.6183
12.69 | 131.88 | 0.62
12.73 | 133.7 | 0.6216
12.77 | 135.6 | 0.6238
12.81 | 138.56 | 0.6263
12.85 | 142.34 | 0.6296
12.89 | 147.03 | 0.6331
12.93 | 151.64 | 0.6365
12.97 | 155.62 | 0.6396
13.01 | 159.28 | 0.6422
13.05 | 162.25 | 0.6442
13.09 | 163.89 | 0.6457
13.13 | 165.97 | 0.6474
13.17 | 167.98 | 0.6489
13.21 | 169.72 | 0.6503
13.25 | 172.01 | 0.6519
13.29 | 174.27 | 0.6536
13.33 | 176.29 | 0.6554
13.37 | 178.91 | 0.6573
13.41 | 179.22 | 0.6593
13.45 | 181.72 | 0.6612
13.49 | 184.31 | 0.663
13.53 | 186.36 | 0.6647
13.57 | 188.55 | 0.6663
13.61 | 190.73 | 0.6679
13.65 | 192.86 | 0.6695
13.69 | 195.46 | 0.6718
13.73 | 199.27 | 0.6743
13.77 | 202.52 | 0.6768
13.81 | 206.68 | 0.68
13.85 | 211.32 | 0.6834
13.89 | 215.86 | 0.6867
13.93 | 219.33 | 0.6896
13.97 | 221.38 | 0.6915
14.01 | 223.12 | 0.6934
14.05 | 224.85 | 0.6947
14.09 | 225.01 | 0.6957
14.13 | 227.31 | 0.6974
14.17 | 228.32 | 0.6981
14.21 | 229.23 | 0.6997
14.25 | 231.59 | 0.7014
14.29 | 233.43 | 0.7031
14.33 | 235.31 | 0.7048
14.37 | 237.57 | 0.7066
14.41 | 239.43 | 0.7084
14.45 | 241.21 | 0.7101
14.49 | 243.01 | 0.7115
14.53 | 244.76 | 0.713
14.57 | 246.68 | 0.7146
14.61 | 248.63 | 0.7162
14.65 | 250.82 | 0.7181
14.69 | 253.78 | 0.7203
14.73 | 257.69 | 0.7231
14.77 | 261.79 | 0.7261
14.81 | 266.32 | 0.7293
14.85 | 270.84 | 0.7323
14.89 | 274.68 | 0.7351
14.93 | 277.65 | 0.7374
14.97 | 279.81 | 0.7392
15.01 | 281.65 | 0.7409
15.05 | 283.5 | 0.7423
15.09 | 285.1 | 0.7438
15.13 | 286.76 | 0.7453
15.17 | 288.61 | 0.7468
15.21 | 290.5 | 0.7482
15.25 | 292.63 | 0.7499
15.29 | 294.83 | 0.7515
15.33 | 297.14 | 0.7533
15.37 | 299.63 | 0.755
15.41 | 301.83 | 0.7567
15.45 | 303.84 | 0.7583
15.49 | 305.69 | 0.7599
15.53 | 307.35 | 0.7612
15.57 | 309.73 | 0.763
15.61 | 311.89 | 0.7645
15.65 | 313.96 | 0.7663
15.69 | 317.01 | 0.7685
15.73 | 320.68 | 0.7711
15.77 | 325.06 | 0.7742
15.81 | 329.8 | 0.7773
15.85 | 334.56 | 0.7804
15.89 | 338.72 | 0.7832
15.93 | 342.15 | 0.7855
15.97 | 344.63 | 0.7873
16.01 | 346.88 | 0.789
16.05 | 348.78 | 0.7905
16.09 | 350.62 | 0.7919
16.13 | 352.51 | 0.7934
16.17 | 354.48 | 0.7949
16.21 | 356.35 | 0.7964
16.25 | 358.41 | 0.7979
16.29 | 360.9 | 0.7996
16.33 | 363.21 | 0.8013
16.37 | 365.58 | 0.803
16.41 | 368 | 0.8048
16.45 | 370.45 | 0.8064
16.49 | 372.56 | 0.8079
16.53 | 374.22 | 0.8092
16.57 | 376.25 | 0.8107
16.61 | 378.38 | 0.8123
16.65 | 380.68 | 0.8141
16.69 | 384 | 0.8163
16.73 | 387.93 | 0.819
16.77 | 393.16 | 0.8226
16.81 | 398.9 | 0.8262
16.85 | 403.76 | 0.8294
16.89 | 408.02 | 0.832
16.93 | 411.36 | 0.8343
16.97 | 413.64 | 0.836
17.01 | 415.48 | 0.8375
17.05 | 417.79 | 0.8394
17.09 | 420.77 | 0.8411
17.13 | 422.3 | 0.8426
17.17 | 425.28 | 0.8446
17.21 | 427.59 | 0.8462
17.25 | 429.85 | 0.848
17.29 | 432.06 | 0.8498
17.33 | 434.61 | 0.8516
17.37 | 437.56 | 0.8535
17.41 | 440.05 | 0.8553
17.45 | 442.4 | 0.8569
17.49 | 444.7 | 0.8584
17.53 | 446.85 | 0.8601
17.57 | 449.1 | 0.8618
17.61 | 452.19 | 0.864
17.65 | 455.59 | 0.8664
17.69 | 460.13 | 0.8695
17.73 | 465.55 | 0.8729
17.77 | 470.9 | 0.8763
17.81 | 476.08 | 0.8794
17.85 | 480.11 | 0.8819
17.89 | 482.92 | 0.8838
17.93 | 485.32 | 0.8855
17.97 | 487.38 | 0.887
18.01 | 489.39 | 0.8885
18.05 | 491.48 | 0.89
18.09 | 493.38 | 0.8915
18.13 | 495.69 | 0.8931
18.17 | 498.43 | 0.8949
18.21 | 501.03 | 0.8967
18.25 | 503.85 | 0.8985
18.29 | 506.75 | 0.9004
18.33 | 509.37 | 0.9023
18.37 | 512.05 | 0.904
18.41 | 513.77 | 0.9056
18.45 | 516.05 | 0.9071
18.49 | 518.61 | 0.9089
18.53 | 521.2 | 0.9107
18.57 | 524.23 | 0.9132
18.61 | 528.51 | 0.9159
18.65 | 533.48 | 0.9193
18.69 | 538.98 | 0.9226
18.73 | 544 | 0.9257
18.77 | 547.7 | 0.9282
18.81 | 551.5 | 0.9307
18.85 | 554.74 | 0.9327
18.89 | 556.74 | 0.9343
18.93 | 559.14 | 0.9358
18.97 | 561 | 0.9374
19.01 | 563.13 | 0.939
19.05 | 565.35 | 0.9405
19.09 | 567.55 | 0.9423
19.13 | 570.28 | 0.9442
19.17 | 573.13 | 0.9461
19.21 | 575.84 | 0.9481
19.25 | 578.71 | 0.9499
19.29 | 581.38 | 0.9517
19.33 | 583.67 | 0.9534
19.37 | 586.08 | 0.955
19.41 | 588.37 | 0.9567
19.45 | 590.93 | 0.9586
19.49 | 594.06 | 0.9609
19.53 | 597.64 | 0.9635
19.57 | 601.8 | 0.9663
19.61 | 606.51 | 0.9695
19.65 | 611.29 | 0.973
19.69 | 616.28 | 0.976
19.73 | 619.9 | 0.9784
19.77 | 622.34 | 0.9801
19.81 | 624.61 | 0.9818
19.85 | 626.44 | 0.983
19.89 | 626.93 | 0.9835
19.93 | 628.44 | 0.9852
19.97 | 630.7 | 0.9867
20.01 | 632.43 | 0.9882
20.05 | 634.6 | 0.9899
20.09 | 636.87 | 0.9915
20.13 | 639.2 | 0.9932
20.17 | 641.79 | 0.995
20.21 | 644.11 | 0.9968
20.25 | 646.49 | 0.9985
20.29 | 648.66 | 1.0001
20.33 | 650.63 | 1.0016
20.37 | 652.74 | 1.0032
20.41 | 654.6 | 1.0047
20.45 | 657.03 | 1.0066
20.49 | 660.23 | 1.0092
20.53 | 663.97 | 1.0119
20.57 | 668.24 | 1.0151
20.61 | 672.96 | 1.0182
20.65 | 677.13 | 1.0212
20.69 | 681 | 1.0238
20.73 | 684 | 1.0259
20.77 | 686.19 | 1.0276
20.81 | 688.14 | 1.0293
20.85 | 690 | 1.0308
20.89 | 691.77 | 1.0323
20.93 | 693.62 | 1.0335
20.97 | 694.94 | 1.035
21.01 | 696.7 | 1.0365
21.05 | 698.9 | 1.038
21.09 | 700.83 | 1.0397
21.13 | 702.97 | 1.0414
21.17 | 705.32 | 1.043
21.21 | 707.45 | 1.0448
21.25 | 709.66 | 1.0465
21.29 | 711.71 | 1.0481
21.33 | 713.23 | 1.0496
21.37 | 715.22 | 1.0512
21.41 | 717.35 | 1.0529
21.45 | 719.3 | 1.0546
21.49 | 721.97 | 1.0569
21.53 | -2.24 | 1.0637
21.57 | -1.54 | 1.0682
21.61 | -1.49 | 1.07
21.65 | -1.56 | 1.0727
21.69 | -1.58 | 1.0748
21.73 | -1.62 | 1.0765
21.77 | -1.82 | 1.0781
21.81 | -1.61 | 1.0794
21.85 | -1.56 | 1.0809
21.89 | -1.6 | 1.0823
21.93 | -1.56 | 1.0838
21.97 | -1.56 | 1.0852
22.01 | -1.58 | 1.0868
22.05 | -1.57 | 1.0885
22.09 | -1.69 | 1.0902
22.13 | -1.65 | 1.0919
22.17 | -1.56 | 1.0936
22.21 | -1.64 | 1.0952
22.25 | -1.56 | 1.0965
22.29 | -1.48 | 1.0979
22.33 | -1.57 | 1.0995
22.37 | -1.41 | 1.1013
22.41 | -1.51 | 1.1034
22.45 | -1.55 | 1.106
22.49 | -1.44 | 1.1093
22.53 | -1.58 | 1.113
22.57 | -1.56 | 1.1163
22.61 | -1.39 | 1.1192
22.65 | -1.55 | 1.1217
22.69 | -1.48 | 1.1235
22.73 | -1.38 | 1.125
22.77 | -1.47 | 1.1268
22.81 | -1.39 | 1.1287
22.85 | -1.34 | 1.1302
22.89 | -1.34 | 1.1321
22.93 | -1.3 | 1.1337
22.97 | -1.34 | 1.1353
23.01 | -1.37 | 1.1372
23.05 | -1.35 | 1.1391
23.09 | -1.36 | 1.141
23.13 | -1.29 | 1.1427
23.17 | -1.24 | 1.1443
23.21 | -1.43 | 1.1457
23.25 | -1.3 | 1.1472
23.29 | -1.25 | 1.149
23.33 | -1.32 | 1.1511
23.37 | -1.34 | 1.1535
23.41 | -1.36 | 1.1565
23.45 | -1.44 | 1.1602
23.47 | -1.21 | 1.1619

## Metadata
Field | Value
Phial number | 50
Batch | B
Thickness_mm
Width_mm
Speed_mm_per_min | 3
Breaking_mode | DE