## Data
Time_s | Load_N | Extension_mm
0.29 | -1.42 | 0
0.45 | -1.36 | 0.0002
0.61 | -1.48 | 0.0023
0.77 | -1.31 | 0.0055
0.93 | -1.36 | 0.0084
1.09 | -1.27 | 0.0106
1.25 | -1.32 | 0.0124
1.41 | -1.24 | 0.0143
1.57 | -1.39 | 0.0162
1.73 | -1.48 | 0.0184
1.89 | -1.4 | 0.0205
2.05 | -1.43 | 0.0228
2.21 | -1.38 | 0.0249
2.37 | -1.35 | 0.0272
2.53 | -1.31 | 0.0291
2.69 | -1.33 | 0.0312
2.85 | -1.45 | 0.0333
3.01 | -1.59 | 0.0354
3.17 | -1.53 | 0.038
3.33 | -1.38 | 0.0414
3.49 | -1.57 | 0.0454
3.65 | -1.43 | 0.0494
3.81 | -1.44 | 0.0532
3.97 | -1.59 | 0.0561
4.13 | -1.45 | 0.0585
4.29 | -1.49 | 0.0606
4.45 | -1.48 | 0.0627
4.61 | -1.6 | 0.0646
4.77 | -1.35 | 0.0665
4.93 | -1.5 | 0.0686
5.09 | -1.37 | 0.0709
5.25 | -1.55 | 0.073
5.41 | -1.5 | 0.0753
5.57 | -1.5 | 0.0774
5.73 | -1.62 | 0.0793
5.89 | -1.29 | 0.0812
6.05 | -1.52 | 0.0836
6.21 | -1.31 | 0.0863
6.37 | -1.54 | 0.0903
6.53 | -1.38 | 0.0947
6.69 | -1.51 | 0.0992
6.85 | -1.54 | 0.1026
7.01 | -1.38 | 0.1053
7.17 | -1.55 | 0.1074
7.33 | -1.23 | 0.1099
7.49 | -1.41 | 0.1118
7.65 | -1.27 | 0.1144
7.81 | -1.4 | 0.1167
7.97 | -1.12 | 0.119
8.13 | -1.29 | 0.1213
8.29 | -1.35 | 0.1239
8.45 | -1.3 | 0.1262
8.61 | -1.33 | 0.1283
8.77 | -1.24 | 0.1304
8.93 | -1.36 | 0.1329
9.09 | -1.22 | 0.1361
9.25 | -1.29 | 0.1403
9.41 | -1.35 | 0.145
9.57 | -1.38 | 0.1492
9.73 | -1.28 | 0.1526
9.89 | -1.34 | 0.1551
10.05 | -1.32 | 0.157
10.21 | -1.3 | 0.1591
10.37 | -1.31 | 0.1612
10.53 | -1.33 | 0.1635
10.69 | -1.52 | 0.1659
10.85 | -1.42 | 0.1684
11.01 | -1.37 | 0.1707
11.17 | -1.36 | 0.1732
11.33 | -1.29 | 0.1754
11.49 | -1.41 | 0.1775
11.65 | -1.35 | 0.1798
11.81 | -1.42 | 0.1827
11.97 | -1.51 | 0.1865
12.13 | -1.51 | 0.1908
12.29 | -1.62 | 0.195
12.45 | -1.47 | 0.1988
12.61 | -1.5 | 0.2017
12.77 | -1.34 | 0.204
12.93 | -1.59 | 0.2064
13.09 | -1.4 | 0.2083
13.25 | -1.55 | 0.2104
13.41 | -1.45 | 0.2127
13.57 | -1.46 | 0.2152
13.73 | -1.43 | 0.2178
13.89 | -1.43 | 0.2203
14.05 | -1.48 | 0.2228
14.21 | -1.47 | 0.2249
14.37 | -1.52 | 0.227
14.53 | -1.51 | 0.23
14.69 | -1.45 | 0.233
14.85 | -1.49 | 0.237
15.01 | -1.63 | 0.2414
15.17 | -1.49 | 0.2454
15.33 | -1.37 | 0.2488
15.49 | -1.43 | 0.2513
15.65 | -1.1 | 0.2532
15.81 | -1.12 | 0.2549
15.97 | -0.86 | 0.2566
16.13 | -0.87 | 0.2581
16.29 | -0.75 | 0.2602
16.45 | -0.51 | 0.2625
16.61 | -0.37 | 0.2648
16.77 | -0.07 | 0.2674
16.93 | 0.05 | 0.2697
17.09 | 0.41 | 0.2716
17.25 | 0.61 | 0.2737
17.41 | 1.09 | 0.2758
17.57 | 1.31 | 0.279
17.73 | 1.97 | 0.283
17.89 | 2.27 | 0.2872
18.05 | 2.91 | 0.2912
18.21 | 3.52 | 0.2948
18.37 | 3.83 | 0.2973
18.53 | 4.38 | 0.2996
18.69 | 4.58 | 0.3015
18.85 | 4.87 | 0.3034
19.01 | 5.08 | 0.3053
19.17 | 5.25 | 0.3074
19.33 | 5.68 | 0.3098
19.49 | 6.15 | 0.3121
19.65 | 6.83 | 0.3144
19.81 | 7.23 | 0.3165
19.97 | 7.42 | 0.3186
20.13 | 7.99 | 0.3205
20.29 | 8.36 | 0.3228
20.45 | 9.1 | 0.3254
20.61 | 10.39 | 0.3283
20.77 | 11.35 | 0.3323
20.93 | 13.41 | 0.3366
21.09 | 15.74 | 0.3406
21.25 | 17.54 | 0.3437
21.41 | 19.25 | 0.3463
21.57 | 20.49 | 0.3484
21.73 | 22.01 | 0.3503
21.89 | 23.19 | 0.3522
22.05 | 24.58 | 0.3541
22.21 | 26.37 | 0.3562
22.37 | 27.99 | 0.3583
22.53 | 30.14 | 0.3606
22.69 | 32.03 | 0.3627
22.85 | 32.3 | 0.3648
23.01 | 33.91 | 0.3667
23.17 | 35.54 | 0.3686
23.33 | 37.73 | 0.371
23.49 | 40.11 | 0.3735
23.65 | 44.09 | 0.3777
23.81 | 48.62 | 0.3821
23.97 | 53.36 | 0.3866
24.13 | 57.23 | 0.3902
24.29 | 59.8 | 0.3929
24.45 | 62.09 | 0.395
24.61 | 64.61 | 0.3975
24.77 | 66.67 | 0.3994
24.93 | 69.09 | 0.402
25.09 | 71.75 | 0.4041
25.25 | 73.85 | 0.4064
25.41 | 76.7 | 0.4089
25.57 | 78.63 | 0.4113
25.73 | 80.84 | 0.4136
25.89 | 82.54 | 0.4157
26.05 | 84.44 | 0.4178
26.21 | 86.82 | 0.4203
26.37 | 89.58 | 0.4233
26.53 | 93.67 | 0.4277
26.69 | 98.15 | 0.4326
26.85 | 101.9 | 0.4368
27.01 | 104.7 | 0.44
27.17 | 107.02 | 0.4425
27.33 | 109 | 0.4446
27.49 | 110.98 | 0.4467
27.65 | 112.99 | 0.4488
27.81 | 115.36 | 0.4509
27.97 | 118.06 | 0.4533
28.13 | 120.81 | 0.4558
28.29 | 123.76 | 0.4583
28.45 | 126.31 | 0.4606
28.61 | 128.9 | 0.4627
28.77 | 131.17 | 0.4649
28.93 | 133.8 | 0.467
29.09 | 137.19 | 0.4697
29.25 | 141.88 | 0.4733
29.41 | 148.06 | 0.4777
29.57 | 154.1 | 0.4822
29.73 | 159.25 | 0.4857
29.89 | 164.05 | 0.4889
30.05 | 166.99 | 0.4914
30.21 | 169.86 | 0.4936
30.37 | 172.55 | 0.4957
30.53 | 175.49 | 0.498
30.69 | 178.52 | 0.5001
30.85 | 182.29 | 0.5026
31.01 | 185.98 | 0.5052
31.17 | 189.91 | 0.5077
31.33 | 193.49 | 0.51
31.49 | 196.9 | 0.5123
31.65 | 199.78 | 0.5144
31.81 | 203.13 | 0.5168
31.97 | 207.99 | 0.5197
32.13 | 213.46 | 0.5231
32.29 | 219.78 | 0.5273
32.45 | 226.17 | 0.5315
32.61 | 231.42 | 0.5351
32.77 | 235.67 | 0.5381
32.93 | 239.04 | 0.5406
33.09 | 240.87 | 0.5421
33.25 | 243.55 | 0.544
33.41 | 246.12 | 0.5457
33.57 | 248.77 | 0.5474
33.73 | 252.68 | 0.5497
33.89 | 256.66 | 0.552
34.05 | 260.87 | 0.5545
34.21 | 264.88 | 0.5569
34.37 | 268.42 | 0.559
34.53 | 271.89 | 0.5611
34.69 | 275.66 | 0.5632
34.85 | 280.56 | 0.5657
35.01 | 286.17 | 0.5689
35.17 | 293.63 | 0.5729
35.33 | 301.77 | 0.5771
35.49 | 309.18 | 0.5809
35.65 | 314.78 | 0.5839
35.81 | 319.41 | 0.5864
35.97 | 323.23 | 0.5887
36.13 | 326.56 | 0.5906
36.29 | 330.1 | 0.5925
36.45 | 333.51 | 0.5944
36.61 | 337.43 | 0.5965
36.77 | 341.74 | 0.5986
36.93 | 346.4 | 0.6012
37.09 | 350.95 | 0.6035
37.25 | 355.1 | 0.6056
37.41 | 359.19 | 0.6077
37.57 | 362.93 | 0.6098
37.73 | 367.38 | 0.6119
37.89 | 372.56 | 0.6145
38.05 | 380.1 | 0.6181
38.21 | 388.36 | 0.6219
38.37 | 396.86 | 0.6261
38.53 | 404.41 | 0.6297
38.69 | 410.36 | 0.6326
38.85 | 415.01 | 0.6349
39.01 | 418.77 | 0.637
39.17 | 422.61 | 0.6389
39.33 | 426.07 | 0.6408
39.49 | 429.92 | 0.6427
39.65 | 434.03 | 0.6449
39.81 | 438.31 | 0.647
39.97 | 443.19 | 0.6491
40.13 | 447.86 | 0.6514
40.29 | 452.06 | 0.6535
40.45 | 455.51 | 0.6554
40.61 | 455.64 | 0.6575
40.77 | 44.79 | 0.6615
40.93 | 49.81 | 0.6649
41.09 | 56.09 | 0.6695
41.25 | 59.57 | 0.674
41.41 | 63.02 | 0.6776
41.57 | 64.8 | 0.6803
41.73 | 67.01 | 0.6826
41.89 | 68.9 | 0.6849
42.05 | 70.81 | 0.6871
42.21 | 72.22 | 0.6894
42.37 | 73.74 | 0.6917
42.53 | 75.73 | 0.694
42.69 | 77.42 | 0.6965
42.85 | 79.39 | 0.6991
43.01 | 80.92 | 0.7014
43.17 | 82.03 | 0.7035
43.33 | 77.08 | 0.7056
43.49 | 79.59 | 0.7082
43.65 | 80.65 | 0.7111
43.81 | 83.29 | 0.7153
43.97 | 83.76 | 0.7202
44.13 | 85.18 | 0.7244
44.29 | 86.95 | 0.7278
44.45 | 85.5 | 0.7305
44.61 | 81.83 | 0.7326
44.77 | 80.08 | 0.7345
44.93 | 82.35 | 0.7366
45.09 | 84.6 | 0.7388
45.25 | 86.35 | 0.7409
45.41 | 88.61 | 0.7434
45.57 | 89.53 | 0.7457
45.73 | 90.63 | 0.7482
45.89 | 92.63 | 0.7504
46.05 | 94.11 | 0.7525
46.21 | 96.02 | 0.7548
46.37 | 98.5 | 0.7573
46.53 | 100.82 | 0.7605
46.69 | 105.71 | 0.7649
46.85 | 102.85 | 0.7698
47.01 | 104.7 | 0.7736
47.17 | 107.63 | 0.7772
47.33 | 103.79 | 0.7795
47.49 | 99.34 | 0.7818
47.65 | 95.63 | 0.7837
47.81 | 95.77 | 0.7858
47.97 | 96.44 | 0.7879
48.13 | 98.49 | 0.7905
48.29 | 98.03 | 0.793
48.45 | 93.54 | 0.7955
48.61 | 83.22 | 0.7978
48.77 | 68.45 | 0.8002
48.93 | 61.12 | 0.8025
49.09 | 62.78 | 0.8046
49.25 | 66.25 | 0.8078
49.41 | 70.04 | 0.8116
49.57 | 74.18 | 0.8156
49.73 | 77.68 | 0.8202
49.89 | 78.96 | 0.8238
50.05 | 79.69 | 0.8265
50.21 | 80.4 | 0.8289
50.37 | 80.93 | 0.8301
50.53 | 81.78 | 0.8318
50.69 | 83 | 0.8337
50.85 | 84.68 | 0.8358
51.01 | 86.61 | 0.8381
51.17 | 84.02 | 0.8405
51.33 | 68.25 | 0.8428
51.49 | 65.28 | 0.8451
51.65 | 65.68 | 0.8472
51.81 | 67.62 | 0.8491
51.97 | 69.78 | 0.8514
52.13 | 72.73 | 0.8542
52.29 | 75.74 | 0.8578
52.45 | 79.61 | 0.8618
52.61 | 82.61 | 0.866
52.77 | 85.63 | 0.8696
52.93 | 85.11 | 0.8725
53.09 | 85.36 | 0.8749
53.25 | 87.12 | 0.877
53.41 | 87.77 | 0.8789
53.57 | 88.2 | 0.8808
53.73 | 89.69 | 0.8829
53.89 | 90.32 | 0.885
54.05 | 91.91 | 0.8873
54.21 | 92.94 | 0.8896
54.37 | 94.28 | 0.8917
54.53 | 95.45 | 0.8938
54.69 | 96.72 | 0.896
54.85 | 98.46 | 0.8981
55.01 | 99.86 | 0.9004
55.17 | 99.12 | 0.9031
55.33 | 101.5 | 0.9069
55.49 | 105.62 | 0.9111
55.65 | 106.86 | 0.9152
55.81 | 106.47 | 0.9187
55.97 | 103.6 | 0.9215
56.13 | 102.28 | 0.9236
56.29 | 101.98 | 0.9257
56.45 | 101.41 | 0.9276
56.61 | 102.18 | 0.9295
56.77 | 101.91 | 0.9316
56.93 | 103.39 | 0.9337
57.09 | 98.45 | 0.936
57.25 | 98.38 | 0.9386
57.41 | 98.11 | 0.9407
57.57 | 97.83 | 0.9426
57.73 | 98.94 | 0.9443
57.89 | 92.16 | 0.9464
58.05 | 79.37 | 0.9491
58.21 | 79.36 | 0.9523
58.37 | 73.56 | 0.9569
58.53 | 75.4 | 0.9614
58.69 | 78.29 | 0.9654
58.85 | 79.53 | 0.9685
59.01 | 80.76 | 0.9709
59.17 | 81.82 | 0.973
59.33 | 83.44 | 0.9753
59.49 | 84.99 | 0.9776
59.65 | 86.22 | 0.9799
59.81 | 86.9 | 0.9823
59.97 | 88.56 | 0.9848
60.13 | 90.97 | 0.9873
60.29 | 93.1 | 0.9896
60.45 | 94.57 | 0.992
60.61 | 95.97 | 0.9939
60.77 | 97.9 | 0.9962
60.93 | 101.09 | 0.9991
61.09 | 105.21 | 1.0029
61.25 | 109.01 | 1.0076
61.41 | 113.03 | 1.012
61.57 | 114.17 | 1.0156
61.73 | 115.09 | 1.0183
61.89 | 110.6 | 1.0207
62.05 | 111.66 | 1.0226
62.21 | 112.67 | 1.0247
62.37 | 113.91 | 1.0266
62.53 | 116.02 | 1.0289
62.69 | 118.28 | 1.0312
62.85 | 120.39 | 1.0337
63.01 | 118.66 | 1.0363
63.17 | 117.44 | 1.0386
63.33 | 112.96 | 1.0407
63.49 | 114.12 | 1.043
63.65 | 114.08 | 1.0454
63.81 | 112.28 | 1.0487
63.97 | 112.87 | 1.0529
64.13 | 115.84 | 1.0574
64.29 | 117.54 | 1.0612
64.45 | 120.19 | 1.0648
64.61 | 121.82 | 1.0673
64.77 | 123.44 | 1.0696
64.93 | 124.64 | 1.0717
65.09 | 123.57 | 1.0736
65.25 | 122.95 | 1.0759
65.41 | 125.04 | 1.0783
65.57 | 126.3 | 1.0808
65.73 | 128.98 | 1.0835
65.89 | 131.55 | 1.0859
66.05 | 133.46 | 1.0882
66.21 | 135.26 | 1.0903
66.37 | 137.08 | 1.0926
66.53 | 140.64 | 1.096
66.69 | 144.3 | 1.0996
66.85 | 148.88 | 1.104
67.01 | 152.75 | 1.108
67.17 | 156.26 | 1.1116
67.33 | 158.37 | 1.1144
67.49 | 160.21 | 1.1167
67.65 | 160.9 | 1.1182
67.81 | 161.7 | 1.1196
67.97 | 163.71 | 1.1215
68.13 | 166.58 | 1.1236
68.29 | 169.13 | 1.126
68.45 | 171.51 | 1.1283
68.61 | 174.32 | 1.1306
68.77 | 176.86 | 1.1329
68.93 | 178.96 | 1.135
69.09 | 180.78 | 1.1371
69.25 | 183.19 | 1.1393
69.41 | 186.52 | 1.142
69.57 | 191.31 | 1.1454
69.73 | 196.82 | 1.1496
69.89 | 201.89 | 1.1536
70.05 | 206.13 | 1.1574
70.21 | 208.24 | 1.1604
70.37 | 209.11 | 1.1627
70.53 | 210.57 | 1.1648
70.69 | 212.27 | 1.1667
70.85 | 213.39 | 1.1686
71.01 | 214.83 | 1.1705
71.17 | 216.93 | 1.1726
71.33 | 219.24 | 1.1747
71.49 | 221.76 | 1.177
71.65 | 224.31 | 1.1793
71.81 | 225.58 | 1.1815
71.97 | 227.56 | 1.1836
72.13 | 230.08 | 1.1857
72.29 | 232.28 | 1.188
72.45 | 235.5 | 1.1907
72.61 | 239.91 | 1.1941
72.77 | 245.06 | 1.1981
72.93 | 250.54 | 1.2026
73.09 | 253.77 | 1.2061
73.25 | 257.27 | 1.2089
73.41 | 259.09 | 1.2112
73.57 | 259.98 | 1.2133
73.73 | 261.65 | 1.2152
73.89 | 262.24 | 1.2171
74.05 | 263.98 | 1.219
74.21 | 266.1 | 1.2211
74.37 | 268.7 | 1.2234
74.53 | 271.5 | 1.2256
74.69 | 273.98 | 1.2279
74.85 | 274.34 | 1.23
75.01 | 275.77 | 1.2319
75.17 | 277.95 | 1.234
75.33 | 278.84 | 1.2365
75.49 | 281.89 | 1.2395
75.65 | 286.29 | 1.2441
75.81 | 292.22 | 1.2486
75.97 | 297.3 | 1.2528
76.13 | 300.13 | 1.2562
76.29 | 301.98 | 1.2585
76.45 | 303.31 | 1.2606
76.61 | 305.93 | 1.2629
76.77 | 307.83 | 1.265
76.93 | 310.68 | 1.2675
77.09 | 313.35 | 1.2699
77.25 | 315.97 | 1.2724
77.41 | 318.13 | 1.2747
77.57 | 320.9 | 1.2768
77.73 | 323.41 | 1.2792
77.89 | 325.88 | 1.2811
78.05 | 328.47 | 1.2834
78.21 | 332.7 | 1.2863
78.37 | 338.76 | 1.2899
78.53 | 346.66 | 1.2946
78.69 | 354.19 | 1.299
78.85 | 359.84 | 1.3026
79.01 | 363.44 | 1.3055
79.17 | 365.68 | 1.3079
79.33 | 367.43 | 1.31
79.49 | 369.61 | 1.3119
79.65 | 371.86 | 1.314
79.81 | 374.87 | 1.3163
79.97 | 378.08 | 1.3186
80.13 | 381.91 | 1.3209
80.29 | 384.68 | 1.3235
80.45 | 387.77 | 1.3258
80.61 | 390.14 | 1.3279
80.77 | 392.28 | 1.33
80.93 | 395.31 | 1.3325
81.09 | 398.68 | 1.3355
81.25 | 405.91 | 1.3395
81.41 | 413.36 | 1.3439
81.57 | 419.84 | 1.3482
81.73 | 424.6 | 1.3517
81.89 | 427.16 | 1.3545
82.05 | 428.57 | 1.3568
82.21 | 430.51 | 1.3589
82.37 | 432.61 | 1.361
82.53 | 435.27 | 1.3633
82.69 | 438.35 | 1.3657
82.85 | 441.92 | 1.3682
83.01 | 445.71 | 1.3709
83.17 | 448.56 | 1.3733
83.33 | 451.62 | 1.3756
83.49 | 454.44 | 1.3777
83.65 | 457.25 | 1.38
83.81 | 461.9 | 1.3828
83.97 | 467.25 | 1.3861
84.13 | 474.2 | 1.3899
84.29 | 481.95 | 1.3944
84.45 | 488.42 | 1.3984
84.61 | 492.68 | 1.4015
84.77 | 494.21 | 1.4043
84.93 | 495.34 | 1.4058
85.09 | 494.65 | 1.407
85.25 | 496.78 | 1.4091
85.41 | 498.75 | 1.411
85.57 | 499.35 | 1.4134
85.73 | 502.28 | 1.4157
85.89 | 505.98 | 1.418
86.05 | 508.9 | 1.4203
86.21 | 511.48 | 1.4224
86.37 | 512.8 | 1.4245
86.53 | 514.84 | 1.4267
86.69 | 516.61 | 1.4288
86.85 | 521.46 | 1.4319
87.01 | 527.9 | 1.4355
87.17 | 535.26 | 1.4397
87.33 | 540.98 | 1.4433
87.49 | 543.12 | 1.4469
87.65 | 545.45 | 1.4497
87.81 | 546.95 | 1.4518
87.97 | 542.74 | 1.4539
88.13 | 542.75 | 1.4558
88.29 | 543.44 | 1.4577
88.45 | 545.35 | 1.4598
88.61 | 548.23 | 1.4619
88.77 | 542.69 | 1.464
88.93 | -1.51 | 1.4684
89.09 | -1.52 | 1.4705
89.25 | -1.55 | 1.4724
89.41 | -1.59 | 1.4748
89.57 | -1.41 | 1.4771
89.73 | -1.63 | 1.4798
89.89 | -1.58 | 1.4836
90.05 | -1.54 | 1.4876
90.21 | -1.53 | 1.4912
90.27 | -1.59 | 1.4929

## Metadata
Field | Value
Phial number | 51
Batch | B
Thickness_mm
Width_mm
Speed_mm_per_min | 1
Breaking_mode | E