## Data
Time_s | Load_N | Extension_mm
0.22 | -1.63 | 0
0.3 | -1.6 | 0.0004
0.38 | -1.63 | 0.0015
0.46 | -1.63 | 0.0025
0.54 | -1.63 | 0.0036
0.62 | -1.55 | 0.0055
0.7 | -1.68 | 0.0074
0.78 | -1.53 | 0.0097
0.86 | -1.63 | 0.0116
0.94 | -1.55 | 0.0137
1.02 | -1.68 | 0.0158
1.1 | -1.56 | 0.0177
1.18 | -1.47 | 0.0196
1.26 | -1.61 | 0.0209
1.34 | -1.58 | 0.0222
1.42 | -1.48 | 0.0234
1.5 | -1.48 | 0.0245
1.58 | -1.6 | 0.026
1.66 | -1.34 | 0.027
1.74 | -1.39 | 0.0285
1.82 | -1.45 | 0.0293
1.9 | -1.34 | 0.0302
1.98 | -1.23 | 0.0314
2.06 | -1.4 | 0.0323
2.14 | -1.5 | 0.0336
2.22 | -1.33 | 0.0346
2.3 | -1.39 | 0.0357
2.38 | -1.36 | 0.0369
2.46 | -1.48 | 0.0382
2.54 | -1.51 | 0.0392
2.62 | -1.38 | 0.0405
2.7 | -1.48 | 0.0416
2.78 | -1.47 | 0.0426
2.86 | -1.38 | 0.0437
2.94 | -1.3 | 0.0447
3.02 | -1.48 | 0.0458
3.1 | -1.45 | 0.0468
3.18 | -1.37 | 0.0479
3.26 | -1.27 | 0.0492
3.34 | -1.41 | 0.0506
3.42 | -1.49 | 0.0521
3.5 | -1.48 | 0.054
3.58 | -1.37 | 0.0559
3.66 | -1.4 | 0.0582
3.74 | -1.41 | 0.0603
3.82 | -1.41 | 0.0627
3.9 | -1.6 | 0.0648
3.98 | -1.49 | 0.0669
4.06 | -1.35 | 0.0686
4.14 | -1.46 | 0.0698
4.22 | -1.51 | 0.0711
4.3 | -1.38 | 0.0724
4.38 | -1.37 | 0.0734
4.46 | -1.42 | 0.0745
4.54 | -1.49 | 0.0755
4.62 | -1.34 | 0.0764
4.7 | -1.38 | 0.0777
4.78 | -1.44 | 0.0787
4.86 | -1.54 | 0.0798
4.94 | -1.48 | 0.0808
5.02 | -1.48 | 0.0821
5.1 | -1.54 | 0.0833
5.18 | -1.41 | 0.0846
5.26 | -1.56 | 0.0857
5.34 | -1.42 | 0.0869
5.42 | -1.42 | 0.0882
5.5 | -1.57 | 0.0893
5.58 | -1.58 | 0.0905
5.66 | -1.54 | 0.0916
5.74 | -1.36 | 0.0926
5.82 | -1.35 | 0.0937
5.9 | -1.51 | 0.0947
5.98 | -1.49 | 0.096
6.06 | -1.43 | 0.0973
6.14 | -1.62 | 0.0985
6.22 | -1.62 | 0.1002
6.3 | -1.56 | 0.1019
6.38 | -1.43 | 0.1042
6.46 | -1.61 | 0.1066
6.54 | -1.54 | 0.1087
6.62 | -1.24 | 0.1108
6.7 | -1.12 | 0.1129
6.78 | -0.83 | 0.1148
6.86 | -0.57 | 0.1167
6.94 | -0.55 | 0.118
7.02 | -0.44 | 0.1192
7.1 | -0.24 | 0.1205
7.18 | -0.02 | 0.1215
7.26 | -0.06 | 0.1226
7.34 | 0.03 | 0.1239
7.42 | 0.13 | 0.1247
7.5 | 0.28 | 0.1258
7.58 | 0.13 | 0.1268
7.66 | 0.21 | 0.1279
7.74 | 0.16 | 0.1291
7.82 | -1.57 | 0.1302
7.9 | -1.58 | 0.1315
7.98 | -1.5 | 0.1327
8.06 | -1.17 | 0.134
8.14 | -1.15 | 0.1355
8.22 | -0.98 | 0.1367
8.3 | -0.75 | 0.138
8.38 | -0.38 | 0.1391
8.46 | -0.18 | 0.1401
8.54 | 0.11 | 0.1412
8.62 | 0.41 | 0.1424
8.7 | 0.75 | 0.1435
8.78 | 1.08 | 0.1445
8.86 | 1.48 | 0.1456
8.94 | 1.86 | 0.1469
9.02 | 2.26 | 0.1488
9.1 | 2.82 | 0.1502
9.18 | 3.6 | 0.1519
9.26 | 3.07 | 0.1538
9.34 | 3.84 | 0.1561
9.42 | 4.64 | 0.1583
9.5 | 2.13 | 0.1604
9.58 | -1.67 | 0.1625
9.66 | -1.67 | 0.1644
9.74 | -1.49 | 0.1661
9.82 | -1.51 | 0.1673
9.9 | -1.57 | 0.1688
9.98 | -1.53 | 0.1699
10.06 | -1.46 | 0.1705
10.14 | -1.59 | 0.1711
10.22 | -1.42 | 0.1722
10.3 | -1.39 | 0.1732
10.38 | -1.35 | 0.1737
10.46 | -1.5 | 0.1745
10.54 | -1.34 | 0.1756
10.62 | -1.38 | 0.1766
10.7 | -1.54 | 0.1777
10.78 | -1.49 | 0.1787
10.86 | -1.3 | 0.18
10.94 | -1.39 | 0.181
11.02 | -1.45 | 0.1823
11.1 | -1.44 | 0.1836
11.18 | -1.17 | 0.1848
11.26 | -1.26 | 0.1861
11.34 | -1.14 | 0.1872
11.42 | -0.86 | 0.1882
11.5 | -0.71 | 0.1891
11.58 | -1.28 | 0.1901
11.66 | -1.05 | 0.1912
11.74 | -0.82 | 0.1922
11.82 | -0.48 | 0.1933
11.9 | -0.6 | 0.1946
11.98 | -0.02 | 0.196
12.06 | -0.05 | 0.1979
12.14 | 0.39 | 0.1998
12.22 | 1.13 | 0.2017
12.3 | -0.35 | 0.2038
12.38 | 0.54 | 0.2059
12.46 | 1.04 | 0.2081
12.54 | 1.59 | 0.21
12.62 | 2.18 | 0.2116
12.7 | 2.45 | 0.2131
12.78 | 2.88 | 0.2144
12.86 | 3.25 | 0.2157
12.94 | 3.69 | 0.2167
13.02 | 3.6 | 0.218
13.1 | 3.92 | 0.2188
13.18 | 2.83 | 0.2199
13.26 | 3.44 | 0.2209
13.34 | 3.58 | 0.2218
13.42 | 4.18 | 0.2228
13.5 | 3.66 | 0.2239
13.58 | 4.09 | 0.2249
13.66 | 4.24 | 0.226
13.74 | 3.71 | 0.227
13.82 | 4.21 | 0.2281
13.9 | 4.67 | 0.2294
13.98 | 5.14 | 0.2304
14.06 | 5.59 | 0.2317
14.14 | 5.8 | 0.2327
14.22 | 6.24 | 0.234
14.3 | 6.74 | 0.2351
14.38 | 7.21 | 0.2361
14.46 | 7.5 | 0.2372
14.54 | 8.03 | 0.2382
14.62 | 8.32 | 0.2393
14.7 | 8.84 | 0.2406
14.78 | 9.24 | 0.2418
14.86 | 9.84 | 0.2431
14.94 | 10.35 | 0.2446
15.02 | 11.04 | 0.2463
15.1 | 11.95 | 0.2481
15.18 | 12.83 | 0.25
15.26 | 13.6 | 0.2519
15.34 | 14.4 | 0.2541
15.42 | 15.52 | 0.256
15.5 | 16.45 | 0.2579
15.58 | 17.19 | 0.2595
15.66 | 17.83 | 0.261
15.74 | 18.76 | 0.2623
15.82 | 19.28 | 0.2636
15.9 | 19.74 | 0.2646
15.98 | 20.33 | 0.2657
16.06 | 21.13 | 0.2667
16.14 | 21.53 | 0.2678
16.22 | 21.82 | 0.2686
16.3 | 22.38 | 0.2697
16.38 | 22.8 | 0.2705
16.46 | 23.09 | 0.2716
16.54 | 23.55 | 0.2726
16.62 | 23.89 | 0.2737
16.7 | 24.04 | 0.2747
16.78 | 24.3 | 0.2758
16.86 | 24.74 | 0.2768
16.94 | 24.98 | 0.2779
17.02 | 25.03 | 0.2792
17.1 | 25.33 | 0.2802
17.18 | 25.57 | 0.2815
17.26 | 25.79 | 0.2825
17.34 | 25.85 | 0.2834
17.42 | 26.27 | 0.2844
17.5 | 26.4 | 0.2853
17.58 | 26.48 | 0.2863
17.66 | 26.64 | 0.2874
17.74 | 26.91 | 0.2885
17.82 | 27.26 | 0.2899
17.9 | 27.27 | 0.2912
17.98 | 27.51 | 0.2929
18.06 | 27.97 | 0.295
18.14 | 28.3 | 0.2973
18.22 | 28.38 | 0.2994
18.3 | 28.78 | 0.3017
18.38 | 29.07 | 0.3039
18.46 | 29.22 | 0.3055
18.54 | 29.36 | 0.3072
18.62 | 29.49 | 0.3089
18.7 | 29.54 | 0.31
18.78 | 29.63 | 0.3112
18.86 | 29.87 | 0.3123
18.94 | 30.05 | 0.3134
19.02 | 30.35 | 0.315
19.1 | 30.7 | 0.3159
19.18 | 31.15 | 0.3169
19.26 | 31.42 | 0.3182
19.34 | 31.5 | 0.3193
19.42 | 31.47 | 0.3203
19.5 | 31.69 | 0.3214
19.58 | 31.68 | 0.3226
19.66 | 31.64 | 0.3237
19.74 | 31.73 | 0.325
19.82 | 31.58 | 0.3262
19.9 | 31.55 | 0.3275
19.98 | 31.35 | 0.3288
20.06 | 31.39 | 0.3298
20.14 | 31.36 | 0.3311
20.22 | 31.21 | 0.3321
20.3 | 31.31 | 0.3332
20.38 | 31.47 | 0.3342
20.46 | 31.42 | 0.3353
20.54 | 31.43 | 0.3364
20.62 | 31.7 | 0.3376
20.7 | 31.78 | 0.3393
20.78 | 31.56 | 0.3408
20.86 | 31.73 | 0.3429
20.94 | 31.72 | 0.345
21.02 | 31.64 | 0.3473
21.1 | 31.68 | 0.3496
21.18 | 31.87 | 0.352
21.26 | 32.03 | 0.3541
21.34 | 32.03 | 0.356
21.42 | 32.25 | 0.3575
21.5 | 32.39 | 0.3589
21.58 | 32.47 | 0.36
21.66 | 32.87 | 0.3613
21.74 | 33.37 | 0.3621
21.82 | 33.91 | 0.3632
21.9 | 34.37 | 0.3642
21.98 | 35.11 | 0.3653
22.06 | 35.79 | 0.3663
22.14 | 36.42 | 0.3674
22.22 | 36.84 | 0.3684
22.3 | 37.7 | 0.3695
22.38 | 38.5 | 0.3707
22.46 | 39.3 | 0.372
22.54 | 40.12 | 0.3733
22.62 | 40.92 | 0.3745
22.7 | 41.89 | 0.3756
22.78 | 42.72 | 0.3771
22.86 | 44 | 0.3781
22.94 | 44.84 | 0.3792
23.02 | 45.78 | 0.3805
23.1 | 46.78 | 0.3815
23.18 | 47.61 | 0.3826
23.26 | 48.47 | 0.3836
23.34 | 49.47 | 0.3849
23.42 | 50.36 | 0.3859
23.5 | 51.78 | 0.3874
23.58 | 52.86 | 0.3891
23.66 | 54.35 | 0.3912
23.74 | 56.23 | 0.3933
23.82 | 57.87 | 0.3954
23.9 | 59.27 | 0.3975
23.98 | 61.01 | 0.3997
24.06 | 62.7 | 0.402
24.14 | 63.97 | 0.4039
24.22 | 64.92 | 0.4054
24.3 | 65.8 | 0.4068
24.38 | 66.76 | 0.4081
24.46 | 67.57 | 0.4092
24.54 | 68.35 | 0.4102
24.62 | 69.18 | 0.4115
24.7 | 70.08 | 0.4125
24.78 | 70.71 | 0.4134
24.86 | 71.56 | 0.4144
24.94 | 72.31 | 0.4155
25.02 | 73.23 | 0.4165
25.1 | 74.15 | 0.4178
25.18 | 75.13 | 0.4189
25.26 | 76.17 | 0.4201
25.34 | 77.26 | 0.4214
25.42 | 78.05 | 0.4227
25.5 | 79.41 | 0.4239
25.58 | 80.47 | 0.4252
25.66 | 81.55 | 0.4265
25.74 | 82.33 | 0.4275
25.82 | 83.51 | 0.4286
25.9 | 84.35 | 0.4298
25.98 | 85.29 | 0.4309
26.06 | 86.43 | 0.4319
26.14 | 87.57 | 0.4332
26.22 | 88.57 | 0.4343
26.3 | 90.53 | 0.4362
26.38 | 92.36 | 0.4376
26.46 | 93.96 | 0.4393
26.54 | 96.41 | 0.4414
26.62 | 98.62 | 0.4433
26.7 | 100.93 | 0.4454
26.78 | 103.6 | 0.4478
26.86 | 105.87 | 0.4497
26.94 | 108.06 | 0.4516
27.02 | 109.98 | 0.4533
27.1 | 111.64 | 0.4547
27.18 | 113.31 | 0.4562
27.26 | 114.85 | 0.4573
27.34 | 115.31 | 0.4581
27.42 | 115.87 | 0.4585
27.5 | 116.21 | 0.459
27.58 | 117.84 | 0.46
27.66 | 118.99 | 0.4611
27.74 | 120.13 | 0.4621
27.82 | 121.61 | 0.4632
27.9 | 122.84 | 0.464
27.98 | 124.34 | 0.4651
28.06 | 125.8 | 0.4661
28.14 | 127.37 | 0.4674
28.22 | 128.89 | 0.4684
28.3 | 130.44 | 0.4697
28.38 | 132.23 | 0.471
28.46 | 133.74 | 0.472
28.54 | 135.2 | 0.4733
28.62 | 137.07 | 0.4744
28.7 | 138.47 | 0.4754
28.78 | 139.61 | 0.4765
28.86 | 141.12 | 0.4773
28.94 | 142.5 | 0.4784
29.02 | 144.17 | 0.4794
29.1 | 145.48 | 0.4805
29.18 | 147.41 | 0.4817
29.26 | 149.35 | 0.4832
29.34 | 152.24 | 0.4851
29.42 | 154.78 | 0.4868
29.5 | 158.02 | 0.4889
29.58 | 161.04 | 0.491
29.66 | 164.09 | 0.4931
29.74 | 166.92 | 0.4952
29.82 | 170.02 | 0.4971
29.9 | 172.51 | 0.4988
29.98 | 174.68 | 0.5005
30.06 | 176.91 | 0.502
30.14 | 178.66 | 0.5031
30.22 | 180.12 | 0.5043
30.3 | 181.73 | 0.5054
30.38 | 183.24 | 0.5062
30.46 | 184.81 | 0.5073
30.54 | 186.16 | 0.5083
30.62 | 187.71 | 0.5094
30.7 | 189.03 | 0.5102
30.78 | 190.56 | 0.5113
30.86 | 192.2 | 0.5123
30.94 | 193.81 | 0.5134
31.02 | 195.25 | 0.5144
31.1 | 197.18 | 0.5155
31.18 | 198.97 | 0.5168
31.26 | 200.73 | 0.5178
31.34 | 202.51 | 0.5191
31.42 | 204.21 | 0.5201
31.5 | 206.03 | 0.5212
31.58 | 207.65 | 0.5223
31.66 | 209.34 | 0.5233
31.74 | 210.9 | 0.5244
31.82 | 212.48 | 0.5254
31.9 | 213.93 | 0.5263
31.98 | 216.41 | 0.5277
32.06 | 217.8 | 0.5288
32.14 | 219.63 | 0.5299
32.22 | 221.64 | 0.5313
32.3 | 224.02 | 0.5328
32.38 | 226.85 | 0.5347
32.46 | 229.13 | 0.5366
32.54 | 231.58 | 0.5387
32.62 | 233.69 | 0.5406
32.7 | 235.85 | 0.5427
32.78 | 238.84 | 0.5446
32.86 | 241.9 | 0.5465
32.94 | 244.69 | 0.548
33.02 | 246.98 | 0.5495
33.1 | 249.07 | 0.5507
33.18 | 251.16 | 0.552
33.26 | 252.62 | 0.5531
33.34 | 254.08 | 0.5541
33.42 | 255.79 | 0.5552
33.5 | 257.45 | 0.556
33.58 | 258.89 | 0.5571
33.66 | 260.31 | 0.5579
33.74 | 261.84 | 0.559
33.82 | 263.47 | 0.5598
33.9 | 264.9 | 0.5609
33.98 | 266.77 | 0.5619
34.06 | 268.66 | 0.5632
34.14 | 270.38 | 0.5642
34.22 | 272.22 | 0.5653
34.3 | 274.18 | 0.5666
34.38 | 276.08 | 0.5676
34.46 | 278 | 0.5687
34.54 | 279.8 | 0.5699
34.62 | 281.43 | 0.571
34.7 | 282.92 | 0.5718
34.78 | 284.49 | 0.5727
34.86 | 286 | 0.5737
34.94 | 287.54 | 0.5746
35.02 | 289.5 | 0.5756
35.1 | 291.06 | 0.5769
35.18 | 293.4 | 0.5782
35.26 | 295.55 | 0.5794
35.34 | 298.47 | 0.5811
35.42 | 302.27 | 0.5834
35.5 | 306.45 | 0.5858
35.58 | 309.99 | 0.5879
35.66 | 313.64 | 0.59
35.74 | 317.39 | 0.5921
35.82 | 320.62 | 0.5938
35.9 | 323.65 | 0.5957
35.98 | 326.16 | 0.5972
36.06 | 328.52 | 0.5984
36.14 | 330.33 | 0.5997
36.22 | 331.98 | 0.6008
36.3 | 333.69 | 0.6018
36.38 | 336.65 | 0.6033
36.46 | 337.86 | 0.6041
36.54 | 339.63 | 0.6054
36.62 | 341.77 | 0.6067
36.7 | 343.84 | 0.6077
36.78 | 345.43 | 0.6088
36.86 | 347.13 | 0.6098
36.94 | 349.44 | 0.6111
37.02 | 351.32 | 0.6121
37.1 | 353.17 | 0.6134
37.18 | 355.31 | 0.6147
37.26 | 357.54 | 0.6159
37.34 | 359.67 | 0.6172
37.42 | 361.58 | 0.6183
37.5 | 363.57 | 0.6193
37.58 | 365.48 | 0.6206
37.66 | 367.14 | 0.6216
37.74 | 368.8 | 0.6227
37.82 | 370.9 | 0.6238
37.9 | 372.74 | 0.6248
37.98 | 374.69 | 0.6261
38.06 | 377.19 | 0.6273
38.14 | 380.06 | 0.629
38.22 | 383.36 | 0.6309
38.3 | 386.89 | 0.633
38.38 | 391.17 | 0.6354
38.46 | 395.35 | 0.6377
38.54 | 399.52 | 0.64
38.62 | 403.3 | 0.6421
38.7 | 406.54 | 0.644
38.78 | 409.43 | 0.6457
38.86 | 411.54 | 0.647
38.94 | 413.82 | 0.6482
39.02 | 415.73 | 0.6493
39.1 | 417.2 | 0.6503
39.18 | 419.14 | 0.6514
39.26 | 420.83 | 0.6524
39.34 | 422.48 | 0.6535
39.42 | 423.91 | 0.6546
39.5 | 425.82 | 0.6556
39.58 | 427.52 | 0.6567
39.66 | 429.24 | 0.6577
39.74 | 431.2 | 0.659
39.82 | 433.5 | 0.6603
39.9 | 435.38 | 0.6613
39.98 | 437.7 | 0.6626
40.06 | 439.86 | 0.6638
40.14 | 442.19 | 0.6651
40.22 | 443.94 | 0.6664
40.3 | 445.92 | 0.6674
40.38 | 448.01 | 0.6685
40.46 | 449.81 | 0.6695
40.54 | 451.23 | 0.6706
40.62 | 453.38 | 0.6719
40.7 | 455.53 | 0.6729
40.78 | 457.48 | 0.6742
40.86 | 459.86 | 0.6757
40.94 | 462.95 | 0.6771
41.02 | 466.38 | 0.679
41.1 | 470.13 | 0.6814
41.18 | 473.95 | 0.6835
41.26 | 478.05 | 0.6856
41.34 | 481.82 | 0.6879
41.42 | 484.56 | 0.6894
41.5 | 487.74 | 0.6915
41.58 | 490.86 | 0.6932
41.66 | 493.5 | 0.6947
41.74 | 495.45 | 0.6959
41.82 | 497.41 | 0.6972
41.9 | 499.25 | 0.6982
41.98 | 500.74 | 0.6993
42.06 | 502.61 | 0.7003
42.14 | 504.29 | 0.7014
42.22 | 505.93 | 0.7025
42.3 | 507.48 | 0.7035
42.38 | 509.5 | 0.7046
42.46 | 511.67 | 0.7058
42.54 | 513.32 | 0.7071
42.62 | 515.65 | 0.7082
42.7 | 517.72 | 0.7094
42.78 | 520.02 | 0.7109
42.86 | 522.05 | 0.7122
42.94 | 524.35 | 0.7134
43.02 | 526.31 | 0.7147
43.1 | 528.39 | 0.7158
43.18 | 530.09 | 0.717
43.26 | 532.14 | 0.7181
43.34 | 533.83 | 0.7191
43.42 | 535.58 | 0.7202
43.5 | 537.64 | 0.7214
43.58 | 539.72 | 0.7225
43.66 | 542.93 | 0.7242
43.74 | 545.23 | 0.7257
43.82 | 548.76 | 0.7276
43.9 | 551.88 | 0.7295
43.98 | 555.2 | 0.7314
44.06 | 559.02 | 0.7335
44.14 | 562.47 | 0.7356
44.22 | 565.86 | 0.7375
44.3 | 569.03 | 0.7396
44.38 | 571.81 | 0.7411
44.46 | 574.05 | 0.7426
44.54 | 575.89 | 0.7438
44.62 | 578.05 | 0.7453
44.7 | 579.64 | 0.7461
44.78 | 580.66 | 0.747
44.86 | 580.72 | 0.7476
44.94 | 583.42 | 0.7489
45.02 | 578.36 | 0.7497
45.1 | 579.51 | 0.7504
45.18 | 580.21 | 0.751
45.26 | 582.61 | 0.752
45.34 | 584.39 | 0.7531
45.42 | 586.24 | 0.7544
45.5 | 588.4 | 0.7554
45.58 | 281.01 | 0.7577
45.66 | -1.71 | 0.7605
45.74 | -1.87 | 0.7609
45.82 | -1.5 | 0.7622
45.9 | -1.63 | 0.763
45.98 | -1.81 | 0.7641
46.06 | -1.7 | 0.7651
46.14 | -1.56 | 0.7662
46.22 | -1.5 | 0.7672
46.3 | -1.73 | 0.7683
46.38 | -1.55 | 0.7693
46.46 | -1.51 | 0.7708
46.54 | -1.71 | 0.7725
46.62 | -1.6 | 0.7742
46.7 | -1.5 | 0.7761
46.78 | -1.67 | 0.7782
46.86 | -1.56 | 0.7803
46.94 | -1.53 | 0.7824
47.02 | -1.43 | 0.7843
47.1 | -1.51 | 0.7862
47.18 | -1.5 | 0.7879
47.26 | -1.35 | 0.7894
47.27 | -1.43 | 0.7896

## Metadata
Field | Value
Phial number | 65
Batch | B
Thickness_mm
Width_mm
Speed_mm_per_min | 1
Breaking_mode | E