## Data
Time_s | Load_N | Extension_mm
0.2 | -1.71 | 0
0.28 | -1.62 | 0.0002
0.36 | -1.52 | 0.0019
0.44 | -1.57 | 0.0038
0.52 | -1.55 | 0.0055
0.6 | -1.61 | 0.007
0.68 | -1.62 | 0.0082
0.76 | -1.66 | 0.0095
0.84 | -1.64 | 0.0108
0.92 | -1.62 | 0.0118
1 | -1.55 | 0.0129
1.08 | -1.71 | 0.0137
1.16 | -1.49 | 0.0148
1.24 | -1.56 | 0.0156
1.32 | -1.62 | 0.0167
1.4 | -1.64 | 0.0177
1.48 | -1.55 | 0.019
1.56 | -1.64 | 0.02
1.64 | -1.62 | 0.0213
1.72 | -1.54 | 0.0226
1.8 | -1.65 | 0.0238
1.88 | -1.75 | 0.0251
1.96 | -1.62 | 0.0264
2.04 | -1.55 | 0.0274
2.12 | -1.55 | 0.0287
2.2 | -1.68 | 0.0298
2.28 | -1.49 | 0.0308
2.36 | -1.61 | 0.0319
2.44 | -1.69 | 0.0329
2.52 | -1.62 | 0.0342
2.6 | -1.48 | 0.0352
2.68 | -1.68 | 0.0365
2.76 | -1.63 | 0.0384
2.84 | -1.63 | 0.0399
2.92 | -1.56 | 0.042
3 | -1.66 | 0.0437
3.08 | -1.66 | 0.046
3.16 | -1.55 | 0.0481
3.24 | -1.58 | 0.05
3.32 | -1.7 | 0.0523
3.4 | -1.64 | 0.0538
3.48 | -1.45 | 0.0555
3.56 | -1.63 | 0.0568
3.64 | -1.63 | 0.058
3.72 | -1.57 | 0.0589
3.8 | -1.55 | 0.0597
3.88 | -1.63 | 0.0599
3.96 | -1.47 | 0.0608
4.04 | -1.4 | 0.0616
4.12 | -1.43 | 0.0627
4.2 | -1.49 | 0.0637
4.28 | -1.43 | 0.0648
4.36 | -1.52 | 0.0658
4.44 | -1.5 | 0.0669
4.52 | -1.57 | 0.0679
4.6 | -1.41 | 0.069
4.68 | -1.53 | 0.0703
4.76 | -1.49 | 0.0713
4.84 | -1.49 | 0.0726
4.92 | -1.4 | 0.0736
5 | -1.55 | 0.0747
5.08 | -1.61 | 0.0758
5.16 | -1.61 | 0.0768
5.24 | -1.6 | 0.0779
5.32 | -1.52 | 0.0789
5.4 | -1.59 | 0.08
5.48 | -1.51 | 0.081
5.56 | -1.48 | 0.0821
5.64 | -1.58 | 0.0833
5.72 | -1.49 | 0.085
5.8 | -1.48 | 0.0865
5.88 | -1.65 | 0.0886
5.96 | -1.59 | 0.0905
6.04 | -1.51 | 0.0926
6.12 | -1.58 | 0.0947
6.2 | -1.64 | 0.0969
6.28 | -1.68 | 0.0988
6.36 | -1.55 | 0.1007
6.44 | -1.6 | 0.1021
6.52 | -1.55 | 0.1034
6.6 | -1.62 | 0.1047
6.68 | -1.52 | 0.1057
6.76 | -1.55 | 0.1068
6.84 | -1.49 | 0.1076
6.92 | -1.53 | 0.1087
7 | -1.66 | 0.1097
7.08 | -1.76 | 0.1106
7.16 | -1.62 | 0.1116
7.24 | -1.58 | 0.1127
7.32 | -1.73 | 0.1137
7.4 | -1.71 | 0.1148
7.48 | -1.58 | 0.1158
7.56 | -1.72 | 0.1171
7.64 | -1.78 | 0.1182
7.72 | -1.61 | 0.1192
7.8 | -1.7 | 0.1205
7.88 | -1.78 | 0.1215
7.96 | -1.75 | 0.1228
8.04 | -1.59 | 0.1239
8.12 | -1.64 | 0.1249
8.2 | -1.81 | 0.1258
8.28 | -1.69 | 0.1268
8.36 | -1.53 | 0.1279
8.44 | -1.75 | 0.1289
8.52 | -1.85 | 0.1302
8.6 | -1.65 | 0.1312
8.68 | -1.74 | 0.1327
8.76 | -1.95 | 0.1342
8.84 | -1.72 | 0.1361
8.92 | -1.62 | 0.1382
9 | -1.71 | 0.1401
9.08 | -1.79 | 0.1422
9.16 | -1.66 | 0.1443
9.24 | -1.74 | 0.1462
9.32 | -1.81 | 0.1481
9.4 | -1.74 | 0.1496
9.48 | -1.75 | 0.1511
9.56 | -1.75 | 0.1524
9.64 | -1.76 | 0.1534
9.72 | -1.74 | 0.1545
9.8 | -1.67 | 0.1555
9.88 | -1.7 | 0.1566
9.96 | -1.73 | 0.1574
10.04 | -1.65 | 0.1585
10.12 | -1.71 | 0.1593
10.2 | -1.83 | 0.1604
10.28 | -1.73 | 0.1614
10.36 | -1.68 | 0.1625
10.44 | -1.83 | 0.1635
10.52 | -1.78 | 0.1646
10.6 | -1.63 | 0.1656
10.68 | -1.75 | 0.1669
10.76 | -1.77 | 0.1682
10.84 | -1.69 | 0.1692
10.92 | -1.69 | 0.1703
11 | -1.91 | 0.1713
11.08 | -1.91 | 0.1724
11.16 | -1.63 | 0.1732
11.24 | -1.62 | 0.1743
11.32 | -1.69 | 0.1751
11.4 | -1.77 | 0.1762
11.48 | -1.69 | 0.1772
11.56 | -1.58 | 0.1785
11.64 | -1.67 | 0.18
11.72 | -1.51 | 0.181
11.8 | -1.45 | 0.1829
11.88 | -1.52 | 0.1853
11.96 | -1.41 | 0.1876
12.04 | -1.01 | 0.1897
12.12 | -1.07 | 0.192
12.2 | -1.02 | 0.1939
12.28 | -0.81 | 0.1956
12.36 | -0.69 | 0.1975
12.44 | -0.76 | 0.1988
12.52 | -0.71 | 0.2
12.6 | -0.45 | 0.2013
12.68 | -0.47 | 0.2024
12.76 | -0.6 | 0.2034
12.84 | -0.4 | 0.2049
12.92 | -0.43 | 0.2057
13 | -0.28 | 0.207
13.08 | -0.38 | 0.2085
13.16 | -0.21 | 0.2093
13.24 | -0.06 | 0.2104
13.32 | -0.12 | 0.2116
13.4 | -0.05 | 0.2129
13.48 | 0.14 | 0.214
13.56 | 0.01 | 0.2152
13.64 | 0.19 | 0.2165
13.72 | 0.18 | 0.2178
13.8 | 0.51 | 0.219
13.88 | 0.43 | 0.2201
13.96 | 0.46 | 0.2211
14.04 | 0.67 | 0.2222
14.12 | 0.69 | 0.2233
14.2 | -1.41 | 0.2243
14.28 | -1.39 | 0.2254
14.36 | -1.04 | 0.2264
14.44 | -1.11 | 0.2279
14.52 | -0.9 | 0.2294
14.6 | -0.61 | 0.2311
14.68 | -0.37 | 0.2332
14.76 | -0.85 | 0.2353
14.84 | -0.36 | 0.2376
14.92 | -0.04 | 0.2399
15 | 0.11 | 0.2422
15.08 | 0.13 | 0.2444
15.16 | 0.41 | 0.246
15.24 | 0.6 | 0.2475
15.32 | 0.6 | 0.2488
15.4 | 0.83 | 0.25
15.48 | 0.97 | 0.2511
15.56 | -0.07 | 0.2522
15.64 | -0.45 | 0.2532
15.72 | -0.17 | 0.2543
15.8 | 0.02 | 0.2553
15.88 | 0.02 | 0.2564
15.96 | -0.84 | 0.2574
16.04 | -0.5 | 0.2585
16.12 | -0.24 | 0.2598
16.2 | -0.34 | 0.2608
16.28 | -0.1 | 0.2621
16.36 | 0.1 | 0.2633
16.44 | 0.3 | 0.2646
16.52 | -0.55 | 0.2659
16.6 | -0.17 | 0.2671
16.68 | 0.1 | 0.2682
16.76 | 0.35 | 0.2695
16.84 | 0.54 | 0.2705
16.92 | 0.7 | 0.2716
17 | 0.72 | 0.2726
17.08 | 0.98 | 0.2737
17.16 | 1.22 | 0.2749
17.24 | 1.27 | 0.2762
17.32 | 1 | 0.2779
17.4 | 1.03 | 0.2798
17.48 | 1.25 | 0.2817
17.56 | 1.48 | 0.2838
17.64 | 1.57 | 0.2861
17.72 | 1.92 | 0.2885
17.8 | 2.21 | 0.2904
17.88 | 2.51 | 0.2925
17.96 | 2.58 | 0.2939
18.04 | 2.83 | 0.2954
18.12 | 3.12 | 0.2967
18.2 | 3.09 | 0.2979
18.28 | 3.52 | 0.2992
18.36 | 3.48 | 0.3003
18.44 | 3.62 | 0.3013
18.52 | 3.81 | 0.3024
18.6 | 4.01 | 0.3034
18.68 | 4.09 | 0.3045
18.76 | 3.97 | 0.3055
18.84 | 3.94 | 0.3066
18.92 | 4.22 | 0.3079
19 | 4.25 | 0.3091
19.08 | 4.48 | 0.3104
19.16 | 4.79 | 0.3117
19.24 | 5 | 0.3131
19.32 | 5.03 | 0.3144
19.4 | 4.75 | 0.3155
19.48 | 4.86 | 0.3167
19.56 | 5.12 | 0.3178
19.64 | 5.04 | 0.3188
19.72 | 5.46 | 0.3201
19.8 | 5.43 | 0.3212
19.88 | 5.47 | 0.3224
19.96 | 5.59 | 0.3237
20.04 | 5.86 | 0.3254
20.12 | 6.06 | 0.3269
20.2 | 5.84 | 0.3285
20.28 | 5.7 | 0.3304
20.36 | 6.23 | 0.3326
20.44 | 6.42 | 0.3345
20.52 | 6.52 | 0.3368
20.6 | 6.73 | 0.3387
20.68 | 7.13 | 0.3406
20.76 | 7.42 | 0.3425
20.84 | 7.51 | 0.3439
20.92 | 7.34 | 0.3452
21 | 7.79 | 0.3465
21.08 | 7.5 | 0.3475
21.16 | 7.39 | 0.348
21.24 | 7.54 | 0.3484
21.32 | 7.7 | 0.3492
21.4 | 7.84 | 0.3503
21.48 | 8.03 | 0.3511
21.56 | 8.23 | 0.3522
21.64 | 7.99 | 0.3532
21.72 | 7.95 | 0.3543
21.8 | 8.13 | 0.3556
21.88 | 8.42 | 0.3566
21.96 | 7.93 | 0.3577
22.04 | 7.79 | 0.3589
22.12 | 7.56 | 0.3602
22.2 | 4.3 | 0.3613
22.28 | 4.89 | 0.3625
22.36 | 5.32 | 0.3636
22.44 | 5.74 | 0.3646
22.52 | 6.17 | 0.3657
22.6 | 6.5 | 0.3667
22.68 | 7.06 | 0.3678
22.76 | 7.39 | 0.3688
22.84 | 7.76 | 0.3699
22.92 | 8.19 | 0.3712
23 | 8.55 | 0.3726
23.08 | 8.88 | 0.3745
23.16 | 9.17 | 0.3762
23.24 | 9.36 | 0.3783
23.32 | 9.7 | 0.3807
23.4 | 9.92 | 0.3826
23.48 | 10.56 | 0.3847
23.56 | 10.87 | 0.3866
23.64 | 11.21 | 0.3885
23.72 | 11.48 | 0.3899
23.8 | 11.66 | 0.3912
23.88 | 11.74 | 0.3925
23.96 | 11.95 | 0.3937
24.04 | 11.89 | 0.3948
24.12 | 11.81 | 0.3956
24.2 | 11.84 | 0.3967
24.28 | 12.16 | 0.3975
24.36 | 12.49 | 0.3986
24.44 | 12.85 | 0.3997
24.52 | 12.96 | 0.4007
24.6 | 13.22 | 0.4016
24.68 | 13.39 | 0.4026
24.76 | 13.76 | 0.4039
24.84 | 13.87 | 0.4049
24.92 | 14.21 | 0.406
25 | 14.4 | 0.4073
25.08 | 14.42 | 0.4083
25.16 | 14.73 | 0.4096
25.24 | 14.91 | 0.4106
25.32 | 15.04 | 0.4117
25.4 | 14.7 | 0.4127
25.48 | 14.95 | 0.4138
25.56 | 15.2 | 0.4148
25.64 | 15.24 | 0.4159
25.72 | 15.58 | 0.417
25.8 | 15.84 | 0.418
25.88 | 15.91 | 0.4193
25.96 | 16.19 | 0.4205
26.04 | 16.66 | 0.4222
26.12 | 17.34 | 0.4239
26.2 | 17.68 | 0.4258
26.28 | 18.3 | 0.4279
26.36 | 18.94 | 0.43
26.44 | 18.99 | 0.4322
26.52 | 18.96 | 0.4341
26.6 | 19.34 | 0.436
26.68 | 19.46 | 0.4376
26.76 | 19.91 | 0.4389
26.84 | 20.27 | 0.4404
26.92 | 20.45 | 0.4414
27 | 20.85 | 0.4425
27.08 | 20.99 | 0.4435
27.16 | 21.27 | 0.4446
27.24 | 21.6 | 0.4454
27.32 | 21.81 | 0.4465
27.4 | 22.01 | 0.4473
27.48 | 22.39 | 0.4484
27.56 | 22.77 | 0.4495
27.64 | 23.1 | 0.4505
27.72 | 23.27 | 0.4514
27.8 | 23.61 | 0.4526
27.88 | 23.87 | 0.4537
27.96 | 24.09 | 0.4547
28.04 | 24.28 | 0.4558
28.12 | 24.63 | 0.4571
28.2 | 24.76 | 0.4581
28.28 | 24.97 | 0.4592
28.36 | 25.41 | 0.4602
28.44 | 25.74 | 0.4613
28.52 | 24.2 | 0.4621
28.6 | 23.82 | 0.4632
28.68 | 24.04 | 0.464
28.76 | 24.35 | 0.4651
28.84 | 24.67 | 0.4663
28.92 | 25.18 | 0.4676
29 | 25.65 | 0.4691
29.08 | 26.41 | 0.4708
29.16 | 27.35 | 0.4733
29.24 | 28.1 | 0.4754
29.32 | 28.67 | 0.4777
29.4 | 28.68 | 0.4798
29.48 | 28.76 | 0.482
29.56 | 28.88 | 0.4839
29.64 | 29.04 | 0.4857
29.72 | 29.04 | 0.4868
29.8 | 29.18 | 0.4881
29.88 | 29.25 | 0.4893
29.96 | 29.12 | 0.4904
30.04 | 29.35 | 0.4917
30.12 | 29.33 | 0.4929
30.2 | 29.45 | 0.4938
30.28 | 29.53 | 0.495
30.36 | 29.63 | 0.4963
30.44 | 29.74 | 0.4971
30.52 | 29.75 | 0.4984
30.6 | 29.71 | 0.4995
30.68 | 29.93 | 0.5007
30.76 | 30.06 | 0.5018
30.84 | 29.87 | 0.5031
30.92 | 30.19 | 0.5043
31 | 30.22 | 0.5056
31.08 | 30.28 | 0.5066
31.16 | 30.35 | 0.5079
31.24 | 30.3 | 0.509
31.32 | 30.46 | 0.51
31.4 | 30.44 | 0.5111
31.48 | 30.57 | 0.5121
31.56 | 30.43 | 0.5132
31.64 | 30.47 | 0.5144
31.72 | 30.52 | 0.5159
31.8 | 30.64 | 0.5174
31.88 | 30.79 | 0.5193
31.96 | 30.65 | 0.5214
32.04 | 30.56 | 0.5237
32.12 | 30.48 | 0.5261
32.2 | 30.53 | 0.5284
32.28 | 30.55 | 0.5305
32.36 | 30.81 | 0.5324
32.44 | 30.81 | 0.5341
32.52 | 30.94 | 0.5355
32.6 | 30.97 | 0.5368
32.68 | 31.17 | 0.5381
32.76 | 31.22 | 0.5389
32.84 | 31.32 | 0.5402
32.92 | 31.71 | 0.541
33 | 31.98 | 0.5421
33.08 | 32.25 | 0.5431
33.16 | 32.57 | 0.5442
33.24 | 32.98 | 0.5453
33.32 | 33.28 | 0.5465
33.4 | 33.35 | 0.5476
33.48 | 33.92 | 0.5488
33.56 | 34.33 | 0.5501
33.64 | 34.74 | 0.5514
33.72 | 35.03 | 0.5524
33.8 | 35.46 | 0.5537
33.88 | 35.87 | 0.555
33.96 | 36.06 | 0.556
34.04 | 36.45 | 0.5571
34.12 | 36.83 | 0.5581
34.2 | 37.16 | 0.5592
34.28 | 37.35 | 0.5602
34.36 | 37.74 | 0.5613
34.44 | 38.23 | 0.5626
34.52 | 38.38 | 0.5638
34.6 | 38.97 | 0.5655
34.68 | 39.79 | 0.5672
34.76 | 40.52 | 0.5693
34.84 | 41.28 | 0.5714
34.92 | 42.21 | 0.5737
35 | 42.95 | 0.5759
35.08 | 43.75 | 0.578
35.16 | 44.37 | 0.5801
35.24 | 44.07 | 0.5818
35.32 | 44.48 | 0.5832
35.4 | 44.75 | 0.5845
35.48 | 45.05 | 0.5858
35.56 | 45.5 | 0.5868
35.64 | 45.84 | 0.5881
35.72 | 46.17 | 0.5891
35.8 | 46.42 | 0.5902
35.88 | 46.89 | 0.5913
35.96 | 47.13 | 0.5923
36.04 | 47.54 | 0.5934
36.12 | 48.18 | 0.5946
36.2 | 48.6 | 0.5957
36.28 | 49.02 | 0.597
36.36 | 49.75 | 0.5982
36.44 | 49.98 | 0.5995
36.52 | 50.57 | 0.6008
36.6 | 51.14 | 0.602
36.68 | 51.77 | 0.6033
36.76 | 52.18 | 0.6045
36.84 | 52.71 | 0.6056
36.92 | 53.05 | 0.6067
37 | 53.48 | 0.6077
37.08 | 53.83 | 0.6088
37.16 | 54.3 | 0.61
37.24 | 54.95 | 0.6111
37.32 | 55.62 | 0.6124
37.4 | 56.57 | 0.614
37.48 | 56.95 | 0.6155
37.56 | 57.94 | 0.6174
37.64 | 58.91 | 0.6193
37.72 | 59.76 | 0.6212
37.8 | 60.88 | 0.6235
37.88 | 61.63 | 0.6259
37.96 | 62.34 | 0.6278
38.04 | 62.86 | 0.6294
38.12 | 63.53 | 0.6311
38.2 | 64.06 | 0.6326
38.28 | 64.35 | 0.6339
38.36 | 64.98 | 0.6351
38.44 | 65.04 | 0.636
38.52 | 64.93 | 0.6366
38.6 | 65.24 | 0.6377
38.68 | 65.83 | 0.6387
38.76 | 66.08 | 0.6394
38.84 | 65.91 | 0.6398
38.92 | 66.55 | 0.6411
39 | 67.11 | 0.6421
39.08 | 67.38 | 0.6432
39.16 | 67.99 | 0.6442
39.24 | 68.44 | 0.6455
39.32 | 69.01 | 0.6468
39.4 | 69.54 | 0.6478
39.48 | 69.94 | 0.6491
39.56 | 70.49 | 0.6503
39.64 | 70.95 | 0.6516
39.72 | 71.23 | 0.6527
39.8 | 71.47 | 0.6537
39.88 | 71.83 | 0.6548
39.96 | 72.08 | 0.6558
40.04 | 72.49 | 0.6567
40.12 | 73.04 | 0.6577
40.2 | 73.45 | 0.659
40.28 | 73.94 | 0.6603
40.36 | 74.66 | 0.6619
40.44 | 75.23 | 0.6634
40.52 | 76.09 | 0.6653
40.6 | 77.24 | 0.6674
40.68 | 77.98 | 0.6693
40.76 | 78.7 | 0.6714
40.84 | 79.33 | 0.6735
40.92 | 80.07 | 0.6754
41 | 80.67 | 0.6771
41.08 | 81.28 | 0.6786
41.16 | 81.81 | 0.6801
41.24 | 82.27 | 0.6814
41.32 | 82.64 | 0.6822
41.4 | 83.02 | 0.6835
41.48 | 83.41 | 0.6843
41.56 | 83.91 | 0.6854
41.64 | 84.24 | 0.6864
41.72 | 84.62 | 0.6873
41.8 | 85.21 | 0.6883
41.88 | 85.73 | 0.6892
41.96 | 86.12 | 0.6902
42.04 | 86.64 | 0.6913
42.12 | 87.23 | 0.6923
42.2 | 87.76 | 0.6936
42.28 | 88.27 | 0.6947
42.36 | 89.17 | 0.6959
42.44 | 89.76 | 0.697
42.52 | 90.28 | 0.6982
42.6 | 90.9 | 0.6993
42.68 | 91.45 | 0.7003
42.76 | 91.91 | 0.7014
42.84 | 92.6 | 0.7025
42.92 | 93.13 | 0.7035
43 | 93.85 | 0.7048
43.08 | 94.2 | 0.7056
43.16 | 94.99 | 0.7069
43.24 | 95.71 | 0.7082
43.32 | 96.88 | 0.7094
43.4 | 97.9 | 0.7111
43.48 | 99.39 | 0.713
43.56 | 100.61 | 0.7149
43.64 | 102.06 | 0.717
43.72 | 103.31 | 0.7189
43.8 | 104.76 | 0.7208
43.88 | 106.13 | 0.7227
43.96 | 107.16 | 0.7246
44.04 | 108.06 | 0.7259
44.12 | 108.99 | 0.7274
44.2 | 109.6 | 0.7286
44.28 | 110.25 | 0.7299
44.36 | 110.76 | 0.7309
44.44 | 111.39 | 0.7318
44.52 | 112.14 | 0.7328
44.6 | 112.7 | 0.7339
44.68 | 113.18 | 0.7347
44.76 | 113.85 | 0.7358
44.84 | 114.44 | 0.7369
44.92 | 115.05 | 0.7377
45 | 116.1 | 0.7388
45.08 | 116.88 | 0.7398
45.16 | 117.57 | 0.7409
45.24 | 118.44 | 0.7421
45.32 | 119.4 | 0.7432
45.4 | 120.12 | 0.7442
45.48 | 120.96 | 0.7453
45.56 | 121.94 | 0.7466
45.64 | 122.6 | 0.7476
45.72 | 123.07 | 0.7487
45.8 | 123.79 | 0.7495
45.88 | 124.5 | 0.7504
45.96 | 125.2 | 0.7514
46.04 | 125.95 | 0.7525
46.12 | 126.95 | 0.7535
46.2 | 127.78 | 0.7548
46.28 | 129.06 | 0.7563
46.36 | 130.43 | 0.758
46.44 | 132.22 | 0.7599
46.52 | 134.53 | 0.7624
46.6 | 136.36 | 0.7645
46.68 | 138.44 | 0.7668
46.76 | 140.27 | 0.7689
46.84 | 141.7 | 0.7708
46.92 | 143.22 | 0.7725
47 | 144.51 | 0.774
47.08 | 145.53 | 0.7755
47.16 | 146.06 | 0.7765
47.24 | 146.99 | 0.7776
47.32 | 147.94 | 0.7786
47.4 | 148.77 | 0.7799
47.48 | 150.01 | 0.7812
47.56 | 151.06 | 0.7822
47.64 | 151.85 | 0.7833
47.72 | 152.81 | 0.7845
47.8 | 154.1 | 0.7856
47.88 | 155.13 | 0.7867
47.96 | 156.11 | 0.7879
48.04 | 157.07 | 0.789
48.12 | 158.3 | 0.7902
48.2 | 159.47 | 0.7915
48.28 | 160.35 | 0.7928
48.36 | 161.73 | 0.794
48.44 | 162.72 | 0.7951
48.52 | 163.77 | 0.7964
48.6 | 164.81 | 0.7974
48.68 | 165.76 | 0.7985
48.76 | 166.8 | 0.7995
48.84 | 167.63 | 0.8006
48.92 | 168.74 | 0.8016
49 | 170.01 | 0.8029
49.08 | 171.36 | 0.8044
49.16 | 172.9 | 0.8061
49.24 | 174.78 | 0.808
49.32 | 177.06 | 0.8101
49.4 | 179.73 | 0.8126
49.48 | 181.78 | 0.8149
49.56 | 184.16 | 0.8172
49.64 | 186.19 | 0.8191
49.72 | 188.07 | 0.821
49.8 | 189.61 | 0.8227
49.88 | 190.91 | 0.824
49.96 | 191.98 | 0.8253
50.04 | 192.96 | 0.8263
50.12 | 194.05 | 0.8274
50.2 | 194.81 | 0.8284
50.28 | 195.66 | 0.8295
50.36 | 196.6 | 0.8305
50.44 | 197.65 | 0.8314
50.52 | 198.6 | 0.8324
50.6 | 199.57 | 0.8335
50.68 | 200.64 | 0.8346
50.76 | 202.08 | 0.8358
50.84 | 203.12 | 0.8369
50.92 | 204.31 | 0.8381
51 | 205.75 | 0.8394
51.08 | 206.88 | 0.8407
51.16 | 208.16 | 0.8419
51.24 | 209.43 | 0.843
51.32 | 210.7 | 0.8443
51.4 | 211.79 | 0.8453
51.48 | 212.81 | 0.8464
51.56 | 213.87 | 0.8474
51.64 | 215.01 | 0.8485
51.72 | 216.07 | 0.8497
51.8 | 217.17 | 0.8508
51.88 | 218.61 | 0.8521
51.96 | 220.1 | 0.8538
52.04 | 222 | 0.8554
52.12 | 224.32 | 0.8576
52.2 | 226.74 | 0.8599
52.28 | 229.03 | 0.8622
52.36 | 231.16 | 0.8643
52.44 | 233.26 | 0.8664
52.52 | 235.22 | 0.8683
52.6 | 236.66 | 0.87
52.68 | 238.6 | 0.8717
52.76 | 239.76 | 0.873
52.84 | 240.66 | 0.8742
52.92 | 241.94 | 0.8755
53 | 243.27 | 0.8765
53.08 | 244.21 | 0.8776
53.16 | 245.09 | 0.8784
53.24 | 246.14 | 0.8795
53.32 | 247.2 | 0.8806
53.4 | 248.35 | 0.8816
53.48 | 249.43 | 0.8827
53.56 | 250.79 | 0.8839
53.64 | 252.22 | 0.8852
53.72 | 253.46 | 0.8865
53.8 | 254.9 | 0.8877
53.88 | 256.33 | 0.889
53.96 | 257.62 | 0.8903
54.04 | 258.91 | 0.8913
54.12 | 260.35 | 0.8926
54.2 | 261.59 | 0.8936
54.28 | 262.63 | 0.8949
54.36 | 263.79 | 0.896
54.44 | 264.94 | 0.897
54.52 | 266.1 | 0.8983
54.6 | -1.67 | 0.9008
54.68 | -1.59 | 0.9019
54.76 | -1.64 | 0.9033
54.84 | -1.7 | 0.9052
54.92 | -1.78 | 0.9071
55 | -1.7 | 0.9092
55.08 | -1.65 | 0.9114
55.16 | -1.73 | 0.9137
55.24 | -1.62 | 0.9156
55.32 | -1.62 | 0.9177
55.4 | -1.65 | 0.9192
55.48 | -1.65 | 0.9206
55.56 | -1.58 | 0.9219
55.64 | -1.5 | 0.9232
55.72 | -1.62 | 0.924
55.8 | -1.49 | 0.9247
55.88 | -1.42 | 0.9257
55.96 | -1.54 | 0.9266
56.04 | -1.58 | 0.9274
56.12 | -1.38 | 0.928
56.2 | -1.49 | 0.9291
56.28 | -1.71 | 0.9301
56.36 | -1.54 | 0.9312
56.44 | -1.4 | 0.9325
56.52 | -1.56 | 0.9335
56.6 | -1.48 | 0.9348
56.68 | -1.61 | 0.9358
56.76 | -1.44 | 0.9371
56.84 | -1.41 | 0.9382
56.92 | -1.61 | 0.9394
57 | -1.54 | 0.9405
57.08 | -1.43 | 0.9415
57.16 | -1.52 | 0.9426
57.24 | -1.47 | 0.9434
57.32 | -1.44 | 0.9445
57.32 | -1.44 | 0.9445

## Metadata
Field | Value
Phial number | 68
Batch | B
Thickness_mm
Width_mm
Speed_mm_per_min | 1
Breaking_mode | A