## Sheet1
Batch | n | beta_shape | alpha_scale | P1_percentile_N | P5_percentile_N | plot_file
A | 36 | 2.444167 | 332.6868 | 50.65856 | 98.68998 | weibull_plots\weibull_batch_A.png
B | 40 | 2.340398 | 618.8068 | 86.68244 | 173.9372 | weibull_plots\weibull_batch_B.png