## Data
Time_s | Load_N | Extension_mm
0.16 | -0.06 | 0
0.18 | -0.06 | 0
0.2 | -0.04 | 0
0.22 | -0.15 | 0
0.24 | -0.11 | 0
0.26 | -0.14 | 0
0.28 | 0.02 | 0.0001
0.3 | -0.01 | 0.0002
0.32 | -0.04 | 0.0003
0.34 | 0 | 0.0004
0.36 | -0.15 | 0.0011
0.38 | -0.06 | 0.0022
0.4 | -0.05 | 0.0032
0.42 | -0.1 | 0.0036
0.44 | 0.02 | 0.004
0.46 | -0.16 | 0.0044
0.48 | -0.08 | 0.0051
0.5 | -0.01 | 0.0056
0.52 | -0.13 | 0.0061
0.54 | -0.01 | 0.0065
0.56 | 0.04 | 0.0071
0.58 | -0.01 | 0.0076
0.6 | -0.1 | 0.008
0.62 | 0.02 | 0.0087
0.64 | 0.13 | 0.0092
0.66 | -0.09 | 0.0097
0.68 | -0.01 | 0.0102
0.7 | 0.02 | 0.0108
0.72 | 0.14 | 0.0114
0.74 | 0.14 | 0.012
0.76 | 0.01 | 0.0128
0.78 | 0.01 | 0.0135
0.8 | -0.05 | 0.0142
0.82 | -0.03 | 0.0152
0.84 | 0.02 | 0.016
0.86 | 0.02 | 0.0169
0.88 | -0.07 | 0.0179
0.9 | -0.09 | 0.019
0.92 | -0.09 | 0.0202
0.94 | -0.04 | 0.0213
0.96 | 0.01 | 0.0225
0.98 | -0.05 | 0.0236
1 | -0.05 | 0.0248
1.02 | -0.19 | 0.026
1.04 | -0.02 | 0.0271
1.06 | -0.02 | 0.0282
1.08 | 0 | 0.0291
1.1 | -0.11 | 0.03
1.12 | -0.06 | 0.0306
1.14 | -0.07 | 0.0313
1.16 | -0.02 | 0.0321
1.18 | -0.04 | 0.0327
1.2 | -0.04 | 0.0333
1.22 | -0.1 | 0.0339
1.24 | -0.04 | 0.0344
1.26 | -0.12 | 0.0348
1.28 | 0.09 | 0.0352
1.3 | -0.02 | 0.0358
1.32 | -0.06 | 0.0363
1.34 | -0.07 | 0.0369
1.36 | -0.05 | 0.0375
1.38 | -0.02 | 0.038
1.4 | 0.01 | 0.0384
1.42 | -0.12 | 0.0389
1.44 | -0.11 | 0.0395
1.46 | -0.19 | 0.04
1.48 | -0.09 | 0.0405
1.5 | 0 | 0.0409
1.52 | -0.08 | 0.0415
1.54 | -0.05 | 0.042
1.56 | -0.14 | 0.0426
1.58 | -0.15 | 0.0432
1.6 | 0.02 | 0.0437
1.62 | -0.06 | 0.0443
1.64 | -0.11 | 0.0449
1.66 | -0.02 | 0.0455
1.68 | -0.14 | 0.0461
1.7 | -0.11 | 0.0467
1.72 | -0.09 | 0.0473
1.74 | -0.04 | 0.0479
1.76 | -0.13 | 0.0485
1.78 | -0.21 | 0.0492
1.8 | -0.03 | 0.0498
1.82 | -0.13 | 0.0503
1.84 | -0.07 | 0.0509
1.86 | -0.06 | 0.0515
1.88 | -0.15 | 0.0521
1.9 | -0.2 | 0.0525
1.92 | -0.07 | 0.0532
1.94 | 0 | 0.0536
1.96 | -0.09 | 0.0542
1.98 | -0.01 | 0.0547
2 | -0.16 | 0.0551
2.02 | -0.16 | 0.0557
2.04 | -0.09 | 0.0562
2.06 | -0.12 | 0.0568
2.08 | 0 | 0.0574
2.1 | -0.18 | 0.0579
2.12 | -0.2 | 0.0585
2.14 | -0.08 | 0.0591
2.16 | 0.02 | 0.0598
2.18 | -0.23 | 0.0605
2.2 | -0.18 | 0.0612
2.22 | -0.24 | 0.0619
2.24 | -0.23 | 0.0628
2.26 | -0.19 | 0.0637
2.28 | -0.1 | 0.0648
2.3 | -0.16 | 0.0658
2.32 | -0.22 | 0.067
2.34 | -0.32 | 0.0683
2.36 | -0.32 | 0.0693
2.38 | -0.21 | 0.0705
2.4 | -0.24 | 0.0716
2.42 | -0.37 | 0.0726
2.44 | -0.39 | 0.0736
2.46 | -0.41 | 0.0747
2.48 | -0.48 | 0.0758
2.5 | -0.25 | 0.0767
2.52 | -0.23 | 0.0777
2.54 | -0.29 | 0.0787
2.56 | -0.34 | 0.0793
2.58 | -0.21 | 0.08
2.6 | -0.07 | 0.0806
2.62 | -0.03 | 0.0812
2.64 | -0.01 | 0.0819
2.66 | 0.05 | 0.0825
2.68 | 0.05 | 0.0831
2.7 | 0.15 | 0.0836
2.72 | 0.3 | 0.0841
2.74 | 0.35 | 0.0846
2.76 | 0.43 | 0.0851
2.78 | 0.45 | 0.0857
2.8 | 0.64 | 0.0862
2.82 | 0.92 | 0.0867
2.84 | 0.96 | 0.0871
2.86 | 1.16 | 0.0878
2.88 | 1.17 | 0.0882
2.9 | 1.14 | 0.0888
2.92 | 1.53 | 0.0893
2.94 | 1.58 | 0.0899
2.96 | 1.75 | 0.0903
2.98 | 1.96 | 0.0909
3 | 1.95 | 0.0916
3.02 | 2.22 | 0.0922
3.04 | 2.4 | 0.0928
3.06 | 2.67 | 0.0934
3.08 | 2.82 | 0.094
3.1 | 3.1 | 0.0947
3.12 | 3.32 | 0.0953
3.14 | 3.65 | 0.096
3.16 | 3.99 | 0.0966
3.18 | 4.32 | 0.0973
3.2 | 4.57 | 0.0979
3.22 | 4.91 | 0.0985
3.24 | 5 | 0.0991
3.26 | 5.36 | 0.0996
3.28 | 5.81 | 0.1
3.3 | 5.93 | 0.1007
3.32 | 6.21 | 0.1013
3.34 | 6.46 | 0.1019
3.36 | 6.81 | 0.1023
3.38 | 7.13 | 0.1028
3.4 | 7.37 | 0.1034
3.42 | 7.62 | 0.104
3.44 | 8.02 | 0.1047
3.46 | 8.34 | 0.1053
3.48 | 8.7 | 0.1059
3.5 | 9.08 | 0.1065
3.52 | 9.4 | 0.107
3.54 | 9.64 | 0.1076
3.56 | 9.97 | 0.1082
3.58 | 10.46 | 0.1091
3.6 | 10.9 | 0.1099
3.62 | 11.46 | 0.1108
3.64 | 11.97 | 0.1116
3.66 | 12.39 | 0.1125
3.68 | 12.78 | 0.1132
3.7 | 13.24 | 0.1142
3.72 | 13.88 | 0.1153
3.74 | 14.49 | 0.1163
3.76 | 14.91 | 0.1175
3.78 | 15.3 | 0.1186
3.8 | 15.61 | 0.1196
3.82 | 16.05 | 0.1208
3.84 | 16.43 | 0.122
3.86 | 16.76 | 0.1229
3.88 | 17.12 | 0.124
3.9 | 17.53 | 0.1249
3.92 | 18.02 | 0.126
3.94 | 18.57 | 0.1268
3.96 | 18.74 | 0.1277
3.98 | 19.07 | 0.1283
4 | 19.23 | 0.1289
4.02 | 19.59 | 0.1296
4.04 | 19.8 | 0.1301
4.06 | 20.1 | 0.1308
4.08 | 20.29 | 0.1312
4.1 | 20.33 | 0.1317
4.12 | 20.53 | 0.1321
4.14 | 20.58 | 0.1323
4.16 | 20.66 | 0.1324
4.18 | 20.72 | 0.1327
4.2 | 21 | 0.1334
4.22 | 21.18 | 0.134
4.24 | 21.38 | 0.1342
4.26 | 21.28 | 0.1344
4.28 | 21.44 | 0.1346
4.3 | 21.63 | 0.1353
4.32 | 21.83 | 0.1359
4.34 | 21.88 | 0.1363
4.36 | 22 | 0.1368
4.38 | 22.24 | 0.1374
4.4 | 22.35 | 0.1378
4.42 | 22.42 | 0.1384
4.44 | 22.35 | 0.1388
4.46 | 22.36 | 0.1395
4.48 | 22.53 | 0.1401
4.5 | 22.77 | 0.1407
4.52 | 22.79 | 0.1412
4.54 | 22.87 | 0.1418
4.56 | 22.82 | 0.1424
4.58 | 22.91 | 0.1431
4.6 | 23.1 | 0.1436
4.62 | 23.31 | 0.1441
4.64 | 23.33 | 0.1448
4.66 | 23.35 | 0.1454
4.68 | 23.46 | 0.146
4.7 | 23.52 | 0.1464
4.72 | 23.64 | 0.1471
4.74 | 23.83 | 0.1476
4.76 | 23.76 | 0.1481
4.78 | 23.78 | 0.1488
4.8 | 23.95 | 0.1492
4.82 | 23.97 | 0.1497
4.84 | 24.21 | 0.1502
4.86 | 24.3 | 0.1507
4.88 | 24.09 | 0.1513
4.9 | 24.32 | 0.1517
4.92 | 24.3 | 0.1522
4.94 | 24.48 | 0.1528
4.96 | 24.62 | 0.1533
4.98 | 24.63 | 0.1538
5 | 24.76 | 0.1545
5.02 | 24.75 | 0.1551
5.04 | 24.89 | 0.1557
5.06 | 25.1 | 0.1564
5.08 | 25.36 | 0.1573
5.1 | 25.42 | 0.1583
5.12 | 25.61 | 0.1591
5.14 | 25.73 | 0.1599
5.16 | 25.95 | 0.161
5.18 | 26.11 | 0.162
5.2 | 26.09 | 0.1631
5.22 | 26.32 | 0.1641
5.24 | 26.46 | 0.1652
5.26 | 26.68 | 0.1664
5.28 | 26.83 | 0.1674
5.3 | 26.94 | 0.1685
5.32 | 27.02 | 0.1695
5.34 | 27.13 | 0.1706
5.36 | 27.26 | 0.1714
5.38 | 27.42 | 0.1724
5.4 | 27.62 | 0.1732
5.42 | 27.59 | 0.1741
5.44 | 27.44 | 0.1747
5.46 | 27.48 | 0.1754
5.48 | 27.55 | 0.176
5.5 | 27.52 | 0.1766
5.52 | 27.72 | 0.1772
5.54 | 27.69 | 0.1778
5.56 | 27.53 | 0.1783
5.58 | 27.51 | 0.1787
5.6 | 27.55 | 0.1794
5.62 | 27.58 | 0.1798
5.64 | 27.54 | 0.1802
5.66 | 27.44 | 0.1807
5.68 | 27.57 | 0.1813
5.7 | 27.43 | 0.1817
5.72 | 27.52 | 0.1822
5.74 | 27.47 | 0.1826
5.76 | 27.46 | 0.1832
5.78 | 27.33 | 0.1836
5.8 | 27.28 | 0.184
5.82 | 27.44 | 0.1845
5.84 | 27.31 | 0.1851
5.86 | 27.36 | 0.1855
5.88 | 27.38 | 0.1861
5.9 | 27.24 | 0.1866
5.92 | 27.33 | 0.1872
5.94 | 27.25 | 0.1877
5.96 | 27.37 | 0.1882
5.98 | 27.26 | 0.1889
6 | 27.17 | 0.1894
6.02 | 27.22 | 0.1899
6.04 | 27.34 | 0.1905
6.06 | 27.35 | 0.1911
6.08 | 27.44 | 0.1916
6.1 | 27.51 | 0.1922
6.12 | 27.39 | 0.1929
6.14 | 27.55 | 0.1934
6.16 | 27.67 | 0.1939
6.18 | 27.74 | 0.1946
6.2 | 27.73 | 0.1951
6.22 | 27.81 | 0.1956
6.24 | 27.69 | 0.1961
6.26 | 27.82 | 0.1967
6.28 | 27.89 | 0.1972
6.3 | 27.88 | 0.1977
6.32 | 27.95 | 0.1981
6.34 | 27.86 | 0.1987
6.36 | 27.92 | 0.1992
6.38 | 28.05 | 0.1996
6.4 | 27.91 | 0.2003
6.42 | 28.1 | 0.2007
6.44 | 27.85 | 0.2013
6.46 | 27.78 | 0.202
6.48 | 27.96 | 0.2026
6.5 | 27.96 | 0.2032
6.52 | 27.85 | 0.2038
6.54 | 27.89 | 0.2045
6.56 | 27.9 | 0.2051
6.58 | 27.97 | 0.2059
6.6 | 28.01 | 0.2067
6.62 | 28.11 | 0.2075
6.64 | 28.1 | 0.2084
6.66 | 28.06 | 0.2094
6.68 | 28.2 | 0.2105
6.7 | 28.33 | 0.2116
6.72 | 28.38 | 0.2127
6.74 | 28.5 | 0.2138
6.76 | 28.52 | 0.2149
6.78 | 29.02 | 0.216
6.8 | 29.64 | 0.2171
6.82 | 30.09 | 0.2181
6.84 | 30.37 | 0.2191
6.86 | 30.5 | 0.2201
6.88 | 30.75 | 0.221
6.9 | 30.84 | 0.2218
6.92 | 31.04 | 0.2226
6.94 | 31.14 | 0.2233
6.96 | 31.19 | 0.2239
6.98 | 31.19 | 0.2243
7 | 31.2 | 0.2249
7.02 | 31.21 | 0.2256
7.04 | 31.15 | 0.2262
7.06 | 31.19 | 0.2266
7.08 | 31.01 | 0.227
7.1 | 31.1 | 0.2276
7.12 | 30.94 | 0.2281
7.14 | 31.05 | 0.2287
7.16 | 31.1 | 0.2292
7.18 | 30.96 | 0.2296
7.2 | 30.95 | 0.23
7.22 | 30.8 | 0.2305
7.24 | 30.97 | 0.2311
7.26 | 30.91 | 0.2315
7.28 | 30.96 | 0.2319
7.3 | 30.81 | 0.2324
7.32 | 30.78 | 0.233
7.34 | 30.71 | 0.2335
7.36 | 30.63 | 0.234
7.38 | 30.72 | 0.2344
7.4 | 30.61 | 0.2351
7.42 | 30.6 | 0.2355
7.44 | 30.59 | 0.2361
7.46 | 30.51 | 0.2366
7.48 | 30.63 | 0.2372
7.5 | 30.53 | 0.2378
7.52 | 30.5 | 0.2382
7.54 | 30.43 | 0.2389
7.56 | 30.46 | 0.2395
7.58 | 30.41 | 0.2399
7.6 | 30.44 | 0.2406
7.62 | 30.49 | 0.2411
7.64 | 30.39 | 0.2417
7.66 | 30.38 | 0.2422
7.68 | 30.41 | 0.2428
7.7 | 30.31 | 0.2433
7.72 | 30.51 | 0.2438
7.74 | 30.41 | 0.2444
7.76 | 30.4 | 0.2448
7.78 | 30.31 | 0.2452
7.8 | 30.34 | 0.2456
7.82 | 30.43 | 0.246
7.84 | 30.49 | 0.2467
7.86 | 30.52 | 0.2471
7.88 | 30.26 | 0.2475
7.9 | 30.35 | 0.2479
7.92 | 30.39 | 0.2486
7.94 | 30.43 | 0.2492
7.96 | 30.52 | 0.2497
7.98 | 30.35 | 0.2503
8 | 30.41 | 0.251
8.02 | 30.39 | 0.2517
8.04 | 30.52 | 0.2525
8.06 | 30.57 | 0.2532
8.08 | 30.46 | 0.2541
8.1 | 30.37 | 0.255
8.12 | 30.45 | 0.2561
8.14 | 30.42 | 0.2572
8.16 | 30.49 | 0.2585
8.18 | 30.47 | 0.2595
8.2 | 30.39 | 0.2607
8.22 | 30.46 | 0.2619
8.24 | 30.43 | 0.2629
8.26 | 30.41 | 0.264
8.28 | 30.3 | 0.265
8.3 | 30.41 | 0.2661
8.32 | 30.35 | 0.267
8.34 | 30.22 | 0.268
8.36 | 30.32 | 0.2689
8.38 | 30.47 | 0.2697
8.4 | 30.4 | 0.2703
8.42 | 30.42 | 0.271
8.44 | 30.55 | 0.2718
8.46 | 30.48 | 0.2724
8.48 | 30.49 | 0.2729
8.5 | 30.56 | 0.2735
8.52 | 30.62 | 0.2739
8.54 | 30.57 | 0.2743
8.56 | 30.48 | 0.2749
8.58 | 30.51 | 0.2757
8.6 | 30.75 | 0.2764
8.62 | 30.84 | 0.2771
8.64 | 30.79 | 0.2775
8.66 | 30.69 | 0.2781
8.68 | 30.75 | 0.2787
8.7 | 30.85 | 0.2793
8.72 | 30.84 | 0.2797
8.74 | 30.92 | 0.2802
8.76 | 30.82 | 0.2808
8.78 | 30.75 | 0.2813
8.8 | 30.83 | 0.2817
8.82 | 30.92 | 0.2823
8.84 | 30.88 | 0.2829
8.86 | 31.01 | 0.2835
8.88 | 30.84 | 0.284
8.9 | 30.81 | 0.2847
8.92 | 30.89 | 0.2853
8.94 | 30.98 | 0.2858
8.96 | 30.86 | 0.2864
8.98 | 30.96 | 0.287
9 | 30.9 | 0.2876
9.02 | 31.04 | 0.2882
9.04 | 31.15 | 0.2889
9.06 | 31.32 | 0.2895
9.08 | 31.41 | 0.29
9.1 | 31.56 | 0.2906
9.12 | 31.95 | 0.2912
9.14 | 32.35 | 0.2917
9.16 | 32.54 | 0.2923
9.18 | 32.92 | 0.2929
9.2 | 33.2 | 0.2933
9.22 | 33.33 | 0.2939
9.24 | 33.83 | 0.2944
9.26 | 34.09 | 0.2949
9.28 | 34.51 | 0.2954
9.3 | 34.78 | 0.2959
9.32 | 34.9 | 0.2965
9.34 | 35.31 | 0.2971
9.36 | 35.6 | 0.2976
9.38 | 36.05 | 0.2982
9.4 | 36.36 | 0.2988
9.42 | 36.78 | 0.2995
9.44 | 37.12 | 0.3003
9.46 | 37.5 | 0.301
9.48 | 38.01 | 0.3019
9.5 | 38.53 | 0.3027
9.52 | 38.97 | 0.3036
9.54 | 39.45 | 0.3047
9.56 | 40.06 | 0.3059
9.58 | 40.66 | 0.307
9.6 | 41.27 | 0.3082
9.62 | 41.97 | 0.3094
9.64 | 42.51 | 0.3107
9.66 | 43.21 | 0.3119
9.68 | 43.63 | 0.313
9.7 | 44.44 | 0.3142
9.72 | 44.96 | 0.3153
9.74 | 45.45 | 0.3162
9.76 | 45.82 | 0.3172
9.78 | 46.32 | 0.318
9.8 | 46.74 | 0.3187
9.82 | 47.17 | 0.3195
9.84 | 47.52 | 0.3201
9.86 | 47.95 | 0.3207
9.88 | 48.31 | 0.3214
9.9 | 48.38 | 0.3219
9.92 | 48.84 | 0.3224
9.94 | 49.21 | 0.3228
9.96 | 49.33 | 0.3234
9.98 | 49.69 | 0.3239
10 | 49.84 | 0.3244
10.02 | 50.24 | 0.325
10.04 | 50.56 | 0.3254
10.06 | 50.83 | 0.326
10.08 | 51.12 | 0.3264
10.1 | 51.15 | 0.3269
10.12 | 51.57 | 0.3274
10.14 | 51.88 | 0.3279
10.16 | 52.29 | 0.3285
10.18 | 52.69 | 0.329
10.2 | 52.84 | 0.3296
10.22 | 53.08 | 0.33
10.24 | 53.63 | 0.3307
10.26 | 53.95 | 0.3313
10.28 | 54.41 | 0.3319
10.3 | 54.81 | 0.3324
10.32 | 55.1 | 0.3331
10.34 | 55.36 | 0.3336
10.36 | 55.94 | 0.3342
10.38 | 56.42 | 0.3349
10.4 | 56.75 | 0.3355
10.42 | 57.12 | 0.3361
10.44 | 57.47 | 0.3368
10.46 | 57.79 | 0.3374
10.48 | 58.28 | 0.3379
10.5 | 58.8 | 0.3386
10.52 | 59.15 | 0.3391
10.54 | 59.46 | 0.3397
10.56 | 59.85 | 0.3403
10.58 | 60.31 | 0.3408
10.6 | 60.64 | 0.3414
10.62 | 61.08 | 0.3418
10.64 | 61.39 | 0.3424
10.66 | 61.61 | 0.3429
10.68 | 62.04 | 0.3433
10.7 | 62.31 | 0.3439
10.72 | 62.74 | 0.3444
10.74 | 63.15 | 0.345
10.76 | 63.49 | 0.3455
10.78 | 63.87 | 0.3461
10.8 | 64.32 | 0.3468
10.82 | 64.85 | 0.3474
10.84 | 65.3 | 0.3482
10.86 | 65.76 | 0.3488
10.88 | 66.26 | 0.3495
10.9 | 66.82 | 0.3505
10.92 | 67.48 | 0.3513
10.94 | 68.3 | 0.3523
10.96 | 69.04 | 0.3533
10.98 | 69.8 | 0.3545
11 | 70.7 | 0.3556
11.02 | 71.59 | 0.3567
11.04 | 72.51 | 0.3579
11.06 | 73.33 | 0.359
11.08 | 74.25 | 0.3602
11.1 | 74.97 | 0.3613
11.12 | 75.93 | 0.3622
11.14 | 76.68 | 0.3633
11.16 | 77.55 | 0.3643
11.18 | 78.31 | 0.3653
11.2 | 78.96 | 0.3661
11.22 | 79.66 | 0.3669
11.24 | 80.15 | 0.3676
11.26 | 80.57 | 0.3682
11.28 | 81.19 | 0.369
11.3 | 81.58 | 0.3695
11.32 | 82.01 | 0.3701
11.34 | 82.33 | 0.3707
11.36 | 82.9 | 0.3712
11.38 | 83.32 | 0.3718
11.4 | 83.65 | 0.3723
11.42 | 84.03 | 0.3729
11.44 | 84.26 | 0.3733
11.46 | 84.73 | 0.3739
11.48 | 85.19 | 0.3743
11.5 | 85.55 | 0.375
11.52 | 86.02 | 0.3754
11.54 | 86.28 | 0.376
11.56 | 86.78 | 0.3764
11.58 | 87.22 | 0.3771
11.6 | 87.72 | 0.3775
11.62 | 88.05 | 0.3781
11.64 | 88.54 | 0.3788
11.66 | 88.84 | 0.3793
11.68 | 89.4 | 0.3798
11.7 | 90.02 | 0.3805
11.72 | 90.49 | 0.3811
11.74 | 91.02 | 0.3817
11.76 | 91.44 | 0.3824
11.78 | 91.9 | 0.383
11.8 | 92.59 | 0.3836
11.82 | 93.15 | 0.3844
11.84 | 93.77 | 0.3851
11.86 | 94.29 | 0.3856
11.88 | 94.59 | 0.3863
11.9 | 95.12 | 0.3868
11.92 | 95.74 | 0.3874
11.94 | 96.23 | 0.3881
11.96 | 96.66 | 0.3887
11.98 | 97.01 | 0.3891
12 | 97.49 | 0.3897
12.02 | 97.86 | 0.3902
12.04 | 98.36 | 0.3908
12.06 | 98.89 | 0.3912
12.08 | 99.18 | 0.3918
12.1 | 99.63 | 0.3925
12.12 | 100.22 | 0.3931
12.14 | 100.68 | 0.3935
12.16 | 101.24 | 0.3942
12.18 | 101.85 | 0.3948
12.2 | 102.1 | 0.3953
12.22 | 102.62 | 0.3959
12.24 | 103.04 | 0.3965
12.26 | 103.65 | 0.3972
12.28 | 104.49 | 0.3982
12.3 | 105.31 | 0.399
12.32 | 106.15 | 0.3999
12.34 | 106.82 | 0.4006
12.36 | 107.5 | 0.4014
12.38 | 108.35 | 0.4023
12.4 | 109.05 | 0.4033
12.42 | 110.26 | 0.4045
12.44 | 111.03 | 0.4056
12.46 | 112.03 | 0.4065
12.48 | 113.07 | 0.4076
12.5 | 114.11 | 0.4087
12.52 | 115.13 | 0.4097
12.54 | 115.94 | 0.4108
12.56 | 116.94 | 0.4119
12.58 | 117.82 | 0.413
12.6 | 118.85 | 0.4138
12.62 | 119.53 | 0.4146
12.64 | 120.08 | 0.4155
12.66 | 120.79 | 0.4162
12.68 | 121.48 | 0.417
12.7 | 122.06 | 0.4175
12.72 | 122.42 | 0.4181
12.74 | 122.96 | 0.4188
12.76 | 123.38 | 0.4193
12.78 | 123.8 | 0.4199
12.8 | 124.36 | 0.4202
12.82 | 124.61 | 0.4205
12.84 | 124.97 | 0.4205
12.86 | 124.8 | 0.4208
12.88 | 124.76 | 0.421
12.9 | 124.8 | 0.4216
12.92 | 125.66 | 0.4222
12.94 | 126.24 | 0.4227
12.96 | 126.61 | 0.4232
12.98 | 126.95 | 0.4235
13 | 127.23 | 0.424
13.02 | 127.63 | 0.4246
13.04 | 128.35 | 0.4251
13.06 | 128.77 | 0.4256
13.08 | 129.24 | 0.4262
13.1 | 129.74 | 0.4267
13.12 | 130.14 | 0.4273
13.14 | 130.78 | 0.4279
13.16 | 131.3 | 0.4285
13.18 | 131.87 | 0.429
13.2 | 132.3 | 0.4296
13.22 | 132.85 | 0.4303
13.24 | 133.29 | 0.4309
13.26 | 133.83 | 0.4314
13.28 | 134.54 | 0.4319
13.3 | 134.98 | 0.4326
13.32 | 135.49 | 0.4332
13.34 | 135.86 | 0.4337
13.36 | 136.5 | 0.4343
13.38 | 136.96 | 0.4348
13.4 | 137.58 | 0.4354
13.42 | 138.09 | 0.4361
13.44 | 138.52 | 0.4366
13.46 | 139.11 | 0.437
13.48 | 139.52 | 0.4375
13.5 | 139.91 | 0.4381
13.52 | 140.27 | 0.4386
13.54 | 140.76 | 0.4392
13.56 | 141.41 | 0.4397
13.58 | 141.91 | 0.4403
13.6 | 142.47 | 0.4408
13.62 | 142.84 | 0.4412
13.64 | 143.37 | 0.4419
13.66 | 143.8 | 0.4424
13.68 | 144.41 | 0.4429
13.7 | 144.89 | 0.4435
13.72 | 145.53 | 0.4442
13.74 | 146.35 | 0.445
13.76 | 147.02 | 0.446
13.78 | 147.97 | 0.4468
13.8 | 148.73 | 0.4476
13.82 | 149.68 | 0.4485
13.84 | 150.52 | 0.4495
13.86 | 151.33 | 0.4505
13.88 | 152.43 | 0.4515
13.9 | 153.53 | 0.4526
13.92 | 154.73 | 0.4537
13.94 | 155.63 | 0.4547
13.96 | 156.69 | 0.4558
13.98 | 157.65 | 0.4568
14 | 158.52 | 0.4578
14.02 | 159.6 | 0.4587
14.04 | 160.58 | 0.4597
14.06 | 161.54 | 0.4606
14.08 | 162.2 | 0.4615
14.1 | 162.9 | 0.4622
14.12 | 163.57 | 0.463
14.14 | 164.24 | 0.4636
14.16 | 164.83 | 0.4642
14.18 | 165.42 | 0.4649
14.2 | 165.74 | 0.4655
14.22 | 166.28 | 0.4659
14.24 | 166.81 | 0.4665
14.26 | 167.21 | 0.4671
14.28 | 167.79 | 0.4676
14.3 | 168.11 | 0.468
14.32 | 168.5 | 0.4686
14.34 | 168.83 | 0.4691
14.36 | 169.34 | 0.4695
14.38 | 169.84 | 0.4699
14.4 | 170.26 | 0.4705
14.42 | 170.62 | 0.471
14.44 | 170.95 | 0.4714
14.46 | 171.52 | 0.4719
14.48 | 171.99 | 0.4725
14.5 | 172.3 | 0.4729
14.52 | 172.78 | 0.4734
14.54 | 173.24 | 0.4739
14.56 | 173.59 | 0.4744
14.58 | 174.17 | 0.475
14.6 | 174.63 | 0.4754
14.62 | 175.17 | 0.476
14.64 | 175.77 | 0.4767
14.66 | 176.26 | 0.4771
14.68 | 176.81 | 0.4777
14.7 | 177.38 | 0.4784
14.72 | 177.89 | 0.4789
14.74 | 178.49 | 0.4794
14.76 | 179.05 | 0.4801
14.78 | 179.43 | 0.4807
14.8 | 180.09 | 0.4813
14.82 | 180.74 | 0.4818
14.84 | 181.24 | 0.4824
14.86 | 181.76 | 0.483
14.88 | 182.33 | 0.4836
14.9 | 182.81 | 0.4841
14.92 | 183.32 | 0.4847
14.94 | 183.93 | 0.4851
14.96 | 184.24 | 0.4857
14.98 | 184.64 | 0.4862
15 | 185.07 | 0.4867
15.02 | 185.54 | 0.4872
15.04 | 186.12 | 0.4876
15.06 | 186.51 | 0.4882
15.08 | 186.9 | 0.4887
15.1 | 187.36 | 0.4891
15.12 | 187.79 | 0.4899
15.14 | 188.51 | 0.4905
15.16 | 189.26 | 0.491
15.18 | 189.66 | 0.4917
15.2 | 190.21 | 0.4923
15.22 | 190.82 | 0.4929
15.24 | 191.61 | 0.4937
15.26 | 192.3 | 0.4945
15.28 | 193.09 | 0.4954
15.3 | 194 | 0.4962
15.32 | 194.75 | 0.4971
15.34 | 195.81 | 0.4981
15.36 | 196.89 | 0.4991
15.38 | 197.96 | 0.5002
15.4 | 198.87 | 0.5013
15.42 | 199.88 | 0.5024
15.44 | 200.93 | 0.5035
15.46 | 201.88 | 0.5044
15.48 | 203.06 | 0.5055
15.5 | 203.92 | 0.5065
15.52 | 204.86 | 0.5075
15.54 | 205.63 | 0.5084
15.56 | 206.57 | 0.5092
15.58 | 207.16 | 0.51
15.6 | 207.93 | 0.5108
15.62 | 208.57 | 0.5114
15.64 | 208.91 | 0.5121
15.66 | 209.39 | 0.5127
15.68 | 209.9 | 0.5132
15.7 | 210.35 | 0.5137
15.72 | 210.77 | 0.5143
15.74 | 211.19 | 0.5149
15.76 | 211.45 | 0.5153
15.78 | 211.74 | 0.5158
15.8 | 212.34 | 0.5163
15.82 | 212.54 | 0.5169
15.84 | 213.13 | 0.5174
15.86 | 213.32 | 0.5178
15.88 | 213.57 | 0.5182
15.9 | 209.54 | 0.5188
15.92 | -1.67 | 0.52
15.94 | 0.02 | 0.5206
15.96 | -0.27 | 0.5208
15.98 | -0.35 | 0.5211
16 | -0.24 | 0.5216
16.02 | -0.51 | 0.522
16.04 | -0.36 | 0.5227
16.06 | -0.15 | 0.5232
16.08 | -0.3 | 0.5237
16.1 | -0.37 | 0.5242
16.12 | -0.3 | 0.5248
16.14 | -0.29 | 0.5253
16.16 | -0.29 | 0.5258
16.18 | -0.16 | 0.5263
16.2 | -0.32 | 0.5269
16.22 | -0.2 | 0.5275
16.24 | -0.27 | 0.5281
16.26 | -0.41 | 0.5286
16.28 | -0.21 | 0.5292
16.3 | -0.26 | 0.5297
16.32 | -0.34 | 0.5303
16.34 | -0.3 | 0.5309
16.36 | -0.18 | 0.5315
16.38 | -0.32 | 0.532
16.4 | -0.18 | 0.5325
16.42 | -0.31 | 0.533
16.44 | -0.46 | 0.5334
16.46 | -0.35 | 0.5339
16.48 | -0.32 | 0.5344
16.5 | -0.16 | 0.5347
16.52 | -0.37 | 0.5353
16.54 | -0.3 | 0.5358
16.56 | -0.32 | 0.5363
16.58 | -0.22 | 0.5368
16.6 | -0.19 | 0.5374
16.62 | -0.22 | 0.5379
16.64 | -0.21 | 0.5385
16.66 | -0.31 | 0.5392
16.68 | -0.26 | 0.5401
16.7 | -0.21 | 0.5407
16.72 | -0.22 | 0.5414
16.74 | -0.22 | 0.5422
16.76 | -0.36 | 0.5432
16.78 | -0.36 | 0.5443
16.8 | -0.2 | 0.5456
16.82 | -0.29 | 0.5468
16.84 | -0.2 | 0.548
16.86 | -0.22 | 0.5492
16.88 | -0.3 | 0.5503
16.9 | -0.39 | 0.5515
16.92 | -0.29 | 0.5525
16.94 | -0.23 | 0.5536
16.96 | -0.13 | 0.5545
16.98 | -0.31 | 0.5555
17 | -0.38 | 0.5564
17.02 | -0.3 | 0.5572
17.04 | -0.19 | 0.558
17.06 | -0.22 | 0.5588
17.08 | -0.17 | 0.5594
17.08 | -0.17 | 0.5594

## Metadata
Field | Value
Phial number | 8
Batch | A
Thickness_mm
Width_mm
Speed_mm_per_min | 2
Breaking_mode | A