## Data
Time_s | Load_N | Extension_mm
0.16 | -1.01 | 0
0.2 | -1.01 | 0.0002
0.24 | -0.9 | 0.0023
0.28 | -1.05 | 0.0038
0.32 | -1.12 | 0.0053
0.36 | -1.12 | 0.0072
0.4 | -1.18 | 0.0089
0.44 | -1.04 | 0.0106
0.48 | -1.09 | 0.0122
0.52 | -1.15 | 0.0137
0.56 | -1.01 | 0.0152
0.6 | -1.03 | 0.0167
0.64 | -0.99 | 0.0184
0.68 | -0.86 | 0.0203
0.72 | -1.06 | 0.0228
0.76 | -1.08 | 0.0253
0.8 | -1.16 | 0.0289
0.84 | -1.19 | 0.0323
0.88 | -1.14 | 0.0357
0.92 | -1.07 | 0.0386
0.96 | -1.14 | 0.0405
1 | -1.04 | 0.0422
1.04 | -1.01 | 0.0439
1.08 | -1.09 | 0.0454
1.12 | -0.99 | 0.0468
1.16 | -1.22 | 0.0485
1.2 | -1.26 | 0.05
1.24 | -1.17 | 0.0517
1.28 | -1.24 | 0.0536
1.32 | -1.01 | 0.0555
1.36 | -1.07 | 0.0572
1.4 | -1.18 | 0.0591
1.44 | -1.04 | 0.0608
1.48 | -1.14 | 0.0622
1.52 | -1.13 | 0.0639
1.56 | -1.04 | 0.0654
1.6 | -1.13 | 0.0673
1.64 | -1.15 | 0.0694
1.68 | -1.18 | 0.072
1.72 | -1.27 | 0.0749
1.76 | -1.27 | 0.0785
1.8 | -1.3 | 0.0819
1.84 | -1.37 | 0.0848
1.88 | -1.21 | 0.0876
1.92 | -1.19 | 0.0895
1.96 | -1.36 | 0.0912
2 | -1.23 | 0.0928
2.04 | -1.24 | 0.0943
2.08 | -1.28 | 0.0958
2.12 | -1.19 | 0.0975
2.16 | -1.26 | 0.0992
2.2 | -1.32 | 0.1009
2.24 | -1.23 | 0.103
2.28 | -1.3 | 0.1047
2.32 | -1.28 | 0.1066
2.36 | -1.28 | 0.1085
2.4 | -1.41 | 0.1104
2.44 | -1.23 | 0.1118
2.48 | -1.23 | 0.1135
2.52 | -1.34 | 0.115
2.56 | -1.24 | 0.1169
2.6 | -1.34 | 0.1192
2.64 | -1.32 | 0.1218
2.68 | -1.1 | 0.1247
2.72 | -1.27 | 0.1279
2.76 | -1.32 | 0.1315
2.8 | -1.17 | 0.1344
2.84 | -1.32 | 0.1367
2.88 | -1.25 | 0.1388
2.92 | -1.24 | 0.1405
2.96 | -1.18 | 0.141
3 | -1.03 | 0.1418
3.04 | -1.05 | 0.1437
3.08 | -1.05 | 0.145
3.12 | -0.93 | 0.1464
3.16 | -1.12 | 0.1483
3.2 | -1.16 | 0.15
3.24 | -1.03 | 0.1517
3.28 | -1.25 | 0.1536
3.32 | -1.11 | 0.1553
3.36 | -1.04 | 0.157
3.4 | -1.18 | 0.1587
3.44 | -1.09 | 0.1602
3.48 | -1.12 | 0.1616
3.52 | -1.15 | 0.1633
3.56 | -0.95 | 0.1652
3.6 | -1.18 | 0.1678
3.64 | -1.08 | 0.1703
3.68 | -1.15 | 0.1735
3.72 | -1.1 | 0.1766
3.76 | -1.04 | 0.1796
3.8 | -1.02 | 0.1823
3.84 | -1.19 | 0.1846
3.88 | -1.03 | 0.1863
3.92 | -1.05 | 0.1878
3.96 | -1.23 | 0.1893
4 | -1.1 | 0.1908
4.04 | -1.17 | 0.1922
4.08 | -1.17 | 0.1937
4.12 | -1.25 | 0.1952
4.16 | -1.27 | 0.1969
4.2 | -1.24 | 0.1986
4.24 | -1.2 | 0.2005
4.28 | -1.28 | 0.2021
4.32 | -1.13 | 0.2038
4.36 | -1.13 | 0.2055
4.4 | -1.23 | 0.2072
4.44 | -1.15 | 0.2087
4.48 | -1.2 | 0.2104
4.52 | -1.31 | 0.2123
4.56 | -1.25 | 0.2142
4.6 | -1.44 | 0.2167
4.64 | -1.26 | 0.2197
4.68 | -1.28 | 0.2228
4.72 | -1.34 | 0.2258
4.76 | -1.22 | 0.2285
4.8 | -1.14 | 0.2311
4.84 | -1.21 | 0.233
4.88 | -1.31 | 0.2346
4.92 | -1.2 | 0.2361
4.96 | -1.3 | 0.2378
5 | -1.27 | 0.2391
5.04 | -1.24 | 0.2406
5.08 | -1.27 | 0.242
5.12 | -1.18 | 0.2435
5.16 | -1.43 | 0.2452
5.2 | -1.3 | 0.2469
5.24 | -1.2 | 0.2486
5.28 | -1.3 | 0.2503
5.32 | -1.29 | 0.2519
5.36 | -1.29 | 0.2534
5.4 | -1.29 | 0.2547
5.44 | -1.18 | 0.2562
5.48 | -1.18 | 0.2576
5.52 | -1.29 | 0.2595
5.56 | -1.19 | 0.2617
5.6 | -1.23 | 0.2644
5.64 | -1.28 | 0.268
5.68 | -1.23 | 0.2716
5.72 | -1.25 | 0.2749
5.76 | -1.25 | 0.2775
5.8 | -1.22 | 0.2796
5.84 | -1.25 | 0.2813
5.88 | -1.14 | 0.2828
5.92 | -1.16 | 0.2844
5.96 | -1.16 | 0.2863
6 | -0.88 | 0.2882
6.04 | -1.07 | 0.2897
6.08 | -1.04 | 0.2912
6.12 | -1.02 | 0.2931
6.16 | -1.2 | 0.2948
6.2 | -1.08 | 0.2967
6.24 | -1 | 0.2986
6.28 | -1.06 | 0.3003
6.32 | -1.03 | 0.302
6.36 | -0.9 | 0.3036
6.4 | -1.11 | 0.3051
6.44 | -0.96 | 0.3068
6.48 | -1 | 0.3089
6.52 | -1.07 | 0.3112
6.56 | -0.7 | 0.3142
6.6 | 1.77 | 0.318
6.64 | 3.13 | 0.3216
6.68 | 3.96 | 0.3247
6.72 | 4.72 | 0.3275
6.76 | 5.23 | 0.3294
6.8 | 5.73 | 0.3311
6.84 | 6.04 | 0.3326
6.88 | 6.56 | 0.3342
6.92 | 6.92 | 0.3357
6.96 | 7.07 | 0.3372
7 | 7.6 | 0.3389
7.04 | 7.9 | 0.3406
7.08 | 8.31 | 0.3425
7.12 | 8.91 | 0.3444
7.16 | 9.28 | 0.3461
7.2 | 9.85 | 0.348
7.24 | 10.44 | 0.3496
7.28 | 10.65 | 0.3513
7.32 | 11.15 | 0.3528
7.36 | 11.59 | 0.3545
7.4 | 11.94 | 0.3566
7.44 | 12.54 | 0.3587
7.48 | 13.16 | 0.3615
7.52 | 14.01 | 0.3648
7.56 | 14.96 | 0.3684
7.6 | 15.93 | 0.3718
7.64 | 16.73 | 0.3748
7.68 | 17.45 | 0.3769
7.72 | 17.84 | 0.3786
7.76 | 18.51 | 0.3805
7.8 | 18.99 | 0.3819
7.84 | 19.18 | 0.3834
7.88 | 19.67 | 0.3849
7.92 | 20.07 | 0.3866
7.96 | 20.41 | 0.3883
8 | 20.85 | 0.3902
8.04 | 21.23 | 0.3921
8.08 | 21.75 | 0.394
8.12 | 22.17 | 0.3959
8.16 | 22.46 | 0.3975
8.2 | 22.71 | 0.3992
8.24 | 23.25 | 0.4009
8.28 | 23.4 | 0.4026
8.32 | 23.77 | 0.4043
8.36 | 24.13 | 0.4066
8.4 | 24.51 | 0.4094
8.44 | 24.95 | 0.4121
8.48 | 25.23 | 0.4153
8.52 | 25.73 | 0.4186
8.56 | 26.17 | 0.422
8.6 | 26.15 | 0.4246
8.64 | 26.12 | 0.4265
8.68 | 26.19 | 0.4281
8.72 | 25.89 | 0.429
8.76 | 26 | 0.4305
8.8 | 26.35 | 0.4315
8.84 | 25.95 | 0.4326
8.88 | 26.27 | 0.4343
8.92 | 26.42 | 0.436
8.96 | 26.49 | 0.4376
9 | 26.91 | 0.4393
9.04 | 26.92 | 0.4412
9.08 | 27.09 | 0.4429
9.12 | 27.3 | 0.4446
9.16 | 27.39 | 0.4461
9.2 | 27.58 | 0.4476
9.24 | 27.79 | 0.4492
9.28 | 27.92 | 0.4507
9.32 | 28.35 | 0.4526
9.36 | 28.51 | 0.4552
9.4 | 28.85 | 0.4581
9.44 | 29.32 | 0.4613
9.48 | 29.71 | 0.4644
9.52 | 30.3 | 0.4676
9.56 | 30.67 | 0.4703
9.6 | 30.96 | 0.4725
9.64 | 31.18 | 0.4741
9.68 | 31.38 | 0.4756
9.72 | 31.29 | 0.4771
9.76 | 31.62 | 0.4786
9.8 | 31.85 | 0.4801
9.84 | 31.81 | 0.4815
9.88 | 32.08 | 0.4832
9.92 | 32.18 | 0.4849
9.96 | 32.32 | 0.4866
10 | 32.49 | 0.4883
10.04 | 32.62 | 0.49
10.08 | 32.82 | 0.4917
10.12 | 33.03 | 0.4933
10.16 | 33.08 | 0.4948
10.2 | 33.25 | 0.4963
10.24 | 33.51 | 0.4982
10.28 | 33.64 | 0.4997
10.32 | 34.02 | 0.5018
10.36 | 34.17 | 0.5041
10.4 | 34.47 | 0.5071
10.44 | 35.07 | 0.5102
10.48 | 35.36 | 0.5134
10.52 | 35.57 | 0.5163
10.56 | 36.01 | 0.5189
10.6 | 36.3 | 0.521
10.64 | 36.49 | 0.5225
10.68 | 37.15 | 0.5242
10.72 | 37.43 | 0.5256
10.76 | 37.77 | 0.5271
10.8 | 38.16 | 0.5284
10.84 | 38.38 | 0.5299
10.88 | 38.92 | 0.5315
10.92 | 39.31 | 0.5332
10.96 | 39.73 | 0.5349
11 | 40.3 | 0.5366
11.04 | 40.63 | 0.5383
11.08 | 41.06 | 0.54
11.12 | 41.58 | 0.5415
11.16 | 41.79 | 0.5429
11.2 | 42.3 | 0.5444
11.24 | 42.67 | 0.5457
11.28 | 43.08 | 0.5476
11.32 | 43.73 | 0.5497
11.36 | 44.3 | 0.552
11.4 | 45.16 | 0.5554
11.44 | 46.27 | 0.559
11.48 | 47.32 | 0.5621
11.52 | 48.1 | 0.5653
11.56 | 48.86 | 0.5676
11.6 | 49.39 | 0.5693
11.64 | 49.76 | 0.571
11.68 | 50.16 | 0.5725
11.72 | 50.86 | 0.575
11.76 | 51.28 | 0.5765
11.8 | 51.71 | 0.5778
11.84 | 52.09 | 0.5796
11.88 | 52.56 | 0.5813
11.92 | 52.98 | 0.5832
11.96 | 53.36 | 0.5849
12 | 53.88 | 0.5868
12.04 | 54.27 | 0.5887
12.08 | 54.69 | 0.5902
12.12 | 55.09 | 0.5919
12.16 | 55.36 | 0.5934
12.2 | 56.03 | 0.5951
12.24 | 56.47 | 0.597
12.28 | 56.79 | 0.5993
12.32 | 57.61 | 0.602
12.36 | 58.53 | 0.6054
12.4 | 59.4 | 0.6092
12.44 | 60.61 | 0.6126
12.48 | 61.32 | 0.6153
12.52 | 61.76 | 0.6174
12.56 | 62.27 | 0.6191
12.6 | 62.33 | 0.6206
12.64 | 62.61 | 0.6223
12.68 | 62.88 | 0.6238
12.72 | 63.12 | 0.6252
12.76 | 63.55 | 0.6269
12.8 | 63.93 | 0.6288
12.84 | 64.3 | 0.6305
12.88 | 64.79 | 0.6324
12.92 | 65.34 | 0.6343
12.96 | 65.81 | 0.6362
13 | 66.31 | 0.6379
13.04 | 66.7 | 0.6396
13.08 | 67.14 | 0.6411
13.12 | 67.63 | 0.6427
13.16 | 68.13 | 0.6446
13.2 | 68.89 | 0.6468
13.24 | 69.89 | 0.6495
13.28 | 71 | 0.6529
13.32 | 72.67 | 0.6562
13.36 | 74.2 | 0.6594
13.4 | 75.77 | 0.6626
13.44 | 77.18 | 0.6649
13.48 | 77.87 | 0.6666
13.52 | 78.66 | 0.6683
13.56 | 79.46 | 0.67
13.6 | 80.22 | 0.6714
13.64 | 80.87 | 0.6729
13.68 | 81.7 | 0.6746
13.72 | 82.4 | 0.6763
13.76 | 83.46 | 0.6782
13.8 | 84.52 | 0.6801
13.84 | 85.33 | 0.682
13.88 | 86.51 | 0.6839
13.92 | 87.34 | 0.6858
13.96 | 88.16 | 0.6875
14 | 89.04 | 0.689
14.04 | 89.77 | 0.6906
14.08 | 90.89 | 0.6925
14.12 | 92.15 | 0.6949
14.16 | 93.61 | 0.6974
14.2 | 95.31 | 0.7001
14.24 | 97.17 | 0.7033
14.28 | 99.18 | 0.7067
14.32 | 101.29 | 0.7098
14.36 | 102.75 | 0.7122
14.4 | 103.79 | 0.7143
14.44 | 105.16 | 0.7162
14.48 | 105.36 | 0.7166
14.52 | 105.33 | 0.7174
14.56 | 106.76 | 0.7193
14.6 | 107.59 | 0.7206
14.64 | 108.42 | 0.7221
14.68 | 109.47 | 0.7238
14.72 | 110.49 | 0.7255
14.76 | 111.68 | 0.7271
14.8 | 112.77 | 0.729
14.84 | 113.98 | 0.7307
14.88 | 115.09 | 0.7326
14.92 | 116.22 | 0.7341
14.96 | 117.03 | 0.7356
15 | 118.2 | 0.7371
15.04 | 119.26 | 0.7388
15.08 | 120.36 | 0.7407
15.12 | 121.92 | 0.743
15.16 | 123.93 | 0.7459
15.2 | 126.2 | 0.7491
15.24 | 128.79 | 0.7523
15.28 | 130.93 | 0.7554
15.32 | 132.9 | 0.7582
15.36 | 134.42 | 0.7603
15.4 | 135.47 | 0.762
15.44 | 136.52 | 0.7637
15.48 | 137.38 | 0.7651
15.52 | 138.02 | 0.7666
15.56 | 139.17 | 0.7681
15.6 | 140.06 | 0.7696
15.64 | 40.21 | 0.7715
15.68 | 40.07 | 0.7729
15.72 | 41.18 | 0.7746
15.76 | 43.11 | 0.7763
15.8 | 44.62 | 0.778
15.84 | 42.49 | 0.7799
15.88 | 41.84 | 0.7814
15.92 | 42.32 | 0.7829
15.96 | 43.38 | 0.7843
16 | 44.49 | 0.7858
16.04 | 34.07 | 0.7879
16.08 | 35.57 | 0.7896
16.12 | 30.31 | 0.7919
16.16 | 31.94 | 0.7949
16.2 | 34.55 | 0.798
16.24 | 37.05 | 0.8014
16.28 | 38.84 | 0.8044
16.32 | 40.28 | 0.8069
16.36 | 40.59 | 0.809
16.4 | 41.3 | 0.8107
16.44 | 42.33 | 0.8122
16.48 | 42.58 | 0.8137
16.52 | 43.33 | 0.8151
16.56 | 43.69 | 0.8166
16.6 | 44.2 | 0.8181
16.64 | 45.19 | 0.8196
16.68 | 46.07 | 0.8213
16.72 | 47.02 | 0.8227
16.76 | 47.74 | 0.8244
16.8 | 48.67 | 0.8261
16.84 | 49.73 | 0.8278
16.88 | 50.98 | 0.8295
16.92 | 51.75 | 0.8308
16.96 | 52.23 | 0.832
17 | 53.25 | 0.8335
17.04 | 54.38 | 0.8354
17.08 | 55.86 | 0.8375
17.12 | 57.77 | 0.84
17.16 | 59.88 | 0.8434
17.2 | 62.72 | 0.8468
17.24 | 64.79 | 0.8502
17.28 | 66.9 | 0.8531
17.32 | 68.7 | 0.8557
17.36 | 69.28 | 0.8573
17.4 | 70.25 | 0.859
17.44 | 71.18 | 0.8605
17.48 | 73.16 | 0.8626
17.52 | 72.36 | 0.8643
17.56 | 73.41 | 0.8658
17.6 | 74.39 | 0.8675
17.64 | 75.87 | 0.8692
17.68 | 77.32 | 0.8711
17.72 | 78.14 | 0.8727
17.76 | 78.22 | 0.8746
17.8 | 79.33 | 0.8763
17.84 | 80.61 | 0.878
17.88 | 81.77 | 0.8795
17.92 | 82.83 | 0.881
17.96 | 83.32 | 0.8827
18 | 48.61 | 0.8848
18.04 | 45.8 | 0.8873
18.08 | 46.94 | 0.8903
18.12 | 48.64 | 0.8938
18.16 | 50.86 | 0.8974
18.2 | 52.58 | 0.9006
18.24 | 53.97 | 0.9033
18.28 | 54.39 | 0.9055
18.32 | 54.87 | 0.9071
18.36 | 55.66 | 0.9086
18.4 | 56.08 | 0.9101
18.44 | 56.27 | 0.9118
18.48 | 56.22 | 0.9133
18.52 | 57.18 | 0.9149
18.56 | 57.92 | 0.9166
18.6 | 59.12 | 0.9185
18.64 | 60.43 | 0.9204
18.68 | 61.58 | 0.9221
18.72 | 62.63 | 0.924
18.76 | 63.58 | 0.9257
18.8 | 62.75 | 0.9272
18.84 | 62.84 | 0.9287
18.88 | 63.92 | 0.9304
18.92 | 64.34 | 0.9323
18.96 | 65.89 | 0.9344
19 | 68.12 | 0.9371
19.04 | 69.47 | 0.9405
19.08 | 72.18 | 0.9439
19.12 | 74.91 | 0.947
19.16 | 77.16 | 0.9498
19.2 | 79.2 | 0.9523
19.24 | 80.93 | 0.9544
19.28 | 62.08 | 0.9561
19.32 | 62.65 | 0.9576
19.36 | 63.73 | 0.9593
19.4 | 65.03 | 0.9607
19.44 | 66.57 | 0.9624
19.48 | 67.83 | 0.9641
19.52 | 69.55 | 0.966
19.56 | 71.4 | 0.9681
19.6 | 73 | 0.97
19.64 | 74.83 | 0.9719
19.68 | 76.45 | 0.9736
19.72 | 77.64 | 0.9753
19.76 | 79.15 | 0.977
19.8 | 80.35 | 0.9785
19.84 | 81.61 | 0.9801
19.88 | 83.51 | 0.9823
19.92 | 86.12 | 0.9848
19.96 | 88.32 | 0.9873
20 | 91.28 | 0.9905
20.04 | 93.89 | 0.9937
20.08 | 96.32 | 0.997
20.12 | 98.38 | 0.9998
20.16 | 100.07 | 1.0019
20.2 | 99.97 | 1.0038
20.24 | 99.33 | 1.0053
20.28 | 98.2 | 1.0061
20.32 | 99 | 1.0076
20.36 | 99.01 | 1.0084
20.4 | 100.51 | 1.0101
20.44 | 102.16 | 1.0116
20.48 | 103.27 | 1.0133
20.52 | 105.07 | 1.0152
20.56 | 106.57 | 1.0169
20.6 | 107.52 | 1.0188
20.64 | 106.41 | 1.0207
20.68 | 107.49 | 1.0221
20.72 | 108.75 | 1.0236
20.76 | 110.1 | 1.0253
20.8 | 111.32 | 1.0268
20.84 | 113 | 1.0287
20.88 | 115.02 | 1.0308
20.92 | 117.55 | 1.0335
20.96 | 117.76 | 1.0365
21 | 117.21 | 1.0397
21.04 | 118.62 | 1.0428
21.08 | 120.84 | 1.0456
21.12 | 122.37 | 1.0479
21.16 | 123.84 | 1.0498
21.2 | 125.12 | 1.0515
21.24 | 126.06 | 1.0529
21.28 | 127.09 | 1.0544
21.32 | 128.32 | 1.0559
21.36 | 129.46 | 1.0574
21.4 | 130.74 | 1.0589
21.44 | 131.89 | 1.0603
21.48 | 132.93 | 1.062
21.52 | 134.34 | 1.0637
21.56 | 135.9 | 1.0656
21.6 | 137.3 | 1.0673
21.64 | 138.67 | 1.069
21.68 | 139.84 | 1.0707
21.72 | 141.23 | 1.0722
21.76 | 142.69 | 1.0736
21.8 | 144.37 | 1.0755
21.84 | 146.05 | 1.0772
21.88 | 148.39 | 1.0793
21.92 | 151.01 | 1.0819
21.96 | 153.49 | 1.085
22 | 157.11 | 1.0882
22.04 | 160.02 | 1.0911
22.08 | 162.78 | 1.0939
22.12 | 164.8 | 1.0962
22.16 | 166.25 | 1.0981
22.2 | 167.56 | 1.0996
22.24 | 168.55 | 1.1011
22.28 | 169.65 | 1.1025
22.32 | 170.95 | 1.104
22.36 | 172.08 | 1.1055
22.4 | 173.43 | 1.107
22.44 | 174.71 | 1.1084
22.48 | 175.82 | 1.1103
22.52 | 177.61 | 1.1118
22.56 | 179.25 | 1.1135
22.6 | 180.85 | 1.1152
22.64 | 182.72 | 1.1169
22.68 | 184.39 | 1.1184
22.72 | 185.46 | 1.1196
22.76 | 186.98 | 1.1211
22.8 | 188.43 | 1.1228
22.84 | 190.61 | 1.1249
22.88 | 193.09 | 1.1272
22.92 | 196.73 | 1.1304
22.96 | 199.93 | 1.134
23 | 204.3 | 1.1376
23.04 | 207.46 | 1.1405
23.08 | 210.21 | 1.1431
23.12 | 212.06 | 1.1449
23.16 | 212.74 | 1.1464
23.2 | 212.95 | 1.1479
23.24 | 215.16 | 1.15
23.28 | 216.11 | 1.1515
23.32 | 217.25 | 1.1532
23.36 | 219.12 | 1.1551
23.4 | 220.2 | 1.1566
23.44 | 221.69 | 1.1585
23.48 | 223.17 | 1.1601
23.52 | 221.86 | 1.162
23.56 | 223.31 | 1.1639
23.6 | 224.46 | 1.1656
23.64 | 225.68 | 1.1673
23.68 | 226.87 | 1.1688
23.72 | 228.07 | 1.1705
23.76 | 230.02 | 1.1724
23.8 | 232.27 | 1.1745
23.84 | 233.9 | 1.1772
23.88 | 232.91 | 1.1806
23.92 | 236.5 | 1.1844
23.96 | 163.14 | 1.1882
24 | 160.3 | 1.1912
24.04 | 147.35 | 1.1931
24.08 | 146.01 | 1.195
24.12 | 146.01 | 1.1964
24.16 | 145.61 | 1.1979
24.2 | 146.12 | 1.1994
24.24 | 146.76 | 1.2009
24.28 | 147.41 | 1.2026
24.32 | 148.54 | 1.2042
24.36 | 150.03 | 1.2059
24.4 | 151.61 | 1.2078
24.44 | 153.6 | 1.2095
24.48 | 155.13 | 1.2114
24.52 | 157.14 | 1.2131
24.56 | 158.82 | 1.2148
24.6 | 160.18 | 1.2163
24.64 | 161.72 | 1.218
24.68 | 163.41 | 1.2196
24.72 | 165.22 | 1.2218
24.76 | 167.42 | 1.2241
24.8 | 170.77 | 1.227
24.84 | 175.23 | 1.2308
24.88 | 179.86 | 1.2342
24.92 | 183.05 | 1.2372
24.96 | 185.79 | 1.2401
25 | 187.78 | 1.2422
25.04 | 188.53 | 1.2437
25.08 | 189.86 | 1.2454
25.12 | 191 | 1.2469
25.16 | 191.85 | 1.2483
25.2 | 193.42 | 1.25
25.24 | 194.7 | 1.2517
25.28 | 196.35 | 1.2534
25.32 | 197.75 | 1.2553
25.36 | 199.5 | 1.2572
25.4 | 201.44 | 1.2591
25.44 | 202.9 | 1.261
25.48 | 200.75 | 1.2627
25.52 | 201.64 | 1.2642
25.56 | 199.82 | 1.2659
25.6 | 199.91 | 1.2675
25.64 | 201.48 | 1.2694
25.68 | 203.8 | 1.272
25.72 | 206.71 | 1.2745
25.76 | 210.1 | 1.2777
25.8 | 213.96 | 1.2811
25.84 | 215.73 | 1.2844
25.88 | 218.36 | 1.2874
25.92 | 217.44 | 1.2895
25.96 | 218.94 | 1.2914
26 | 220.13 | 1.2929
26.04 | 219.75 | 1.2937
26.08 | 221.49 | 1.2956
26.12 | 221.69 | 1.2962
26.16 | 221.85 | 1.2979
26.2 | 224.11 | 1.2996
26.24 | 225.56 | 1.3011
26.28 | 227.35 | 1.303
26.32 | 228.7 | 1.3047
26.36 | 230.81 | 1.3064
26.4 | 232.76 | 1.3081
26.44 | 234.43 | 1.3098
26.48 | 236.13 | 1.3112
26.52 | 237.87 | 1.3127
26.56 | 239.82 | 1.3144
26.6 | 241.76 | 1.3161
26.64 | 244.16 | 1.3182
26.68 | 247.84 | 1.3211
26.72 | 251.74 | 1.3241
26.76 | 256.05 | 1.3273
26.8 | 260.09 | 1.3304
26.84 | 263.91 | 1.3334
26.88 | 266.95 | 1.3355
26.92 | 268.49 | 1.3374
26.96 | 269.65 | 1.3391
27 | 270.96 | 1.3406
27.04 | 271.92 | 1.342
27.08 | 273.37 | 1.3435
27.12 | 274.82 | 1.345
27.16 | 276.09 | 1.3465
27.2 | 277.82 | 1.3479
27.24 | 279.67 | 1.3496
27.28 | 280.75 | 1.3515
27.32 | 282.81 | 1.3532
27.36 | 284.6 | 1.3549
27.4 | 286.43 | 1.3566
27.44 | 288.02 | 1.3581
27.48 | 289.39 | 1.3595
27.52 | 291.22 | 1.361
27.56 | 293.05 | 1.3629
27.6 | 294.82 | 1.3646
27.64 | 297.18 | 1.3665
27.68 | 300.36 | 1.3693
27.72 | 304.36 | 1.3722
27.76 | 308.84 | 1.3754
27.8 | 313.07 | 1.3785
27.84 | 316.58 | 1.3813
27.88 | 319.43 | 1.3836
27.92 | 320.9 | 1.3857
27.96 | 322.09 | 1.3872
28 | 323.09 | 1.3887
28.04 | 324.04 | 1.3904
28.08 | 325.08 | 1.3916
28.12 | 326.23 | 1.3931
28.16 | 327.34 | 1.3946
28.2 | 328.77 | 1.3963
28.24 | 330.45 | 1.398
28.28 | 332.12 | 1.3996
28.32 | 334.02 | 1.4013
28.36 | 335.42 | 1.403
28.4 | 337.35 | 1.4047
28.44 | 338.87 | 1.406
28.48 | 339.72 | 1.4074
28.52 | 341.18 | 1.4089
28.56 | 342.76 | 1.4104
28.6 | 344.59 | 1.4123
28.64 | 347.62 | 1.4144
28.68 | 350.32 | 1.4172
28.72 | 354.94 | 1.4205
28.76 | 360.2 | 1.4241
28.8 | 364.51 | 1.4273
28.84 | 367.92 | 1.43
28.88 | 366.56 | 1.4326
28.92 | 367.42 | 1.434
28.96 | 368.13 | 1.4355
29 | 369.48 | 1.4376
29.04 | 370.45 | 1.4393
29.08 | 370.77 | 1.4406
29.12 | 372.69 | 1.4427
29.16 | 373.68 | 1.4442
29.2 | 375.12 | 1.4461
29.24 | 377.25 | 1.448
29.28 | 378.8 | 1.4497
29.32 | 380.82 | 1.4516
29.36 | 382.77 | 1.4532
29.4 | 384.41 | 1.4549
29.44 | 342.19 | 1.457
29.48 | -0.93 | 1.46
29.52 | -1.26 | 1.4613
29.56 | -1.1 | 1.4634
29.6 | -1.21 | 1.4661
29.64 | -1.12 | 1.4693
29.68 | -1.2 | 1.4727
29.72 | -1.22 | 1.4762
29.76 | -1.1 | 1.479
29.8 | -1.22 | 1.4813
29.84 | -1.07 | 1.483
29.88 | -1.07 | 1.4847
29.92 | -1.11 | 1.4859
29.96 | -1.07 | 1.4876
30 | -1.11 | 1.4891
30.04 | -1.28 | 1.4906
30.08 | -1.09 | 1.4923
30.12 | -1.21 | 1.494
30.16 | -1.29 | 1.4959
30.2 | -1.15 | 1.4978
30.24 | -1.12 | 1.4997
30.28 | -1.19 | 1.5013
30.32 | -1.07 | 1.503
30.36 | -1.13 | 1.5047
30.4 | -1.12 | 1.5062
30.41 | -1.05 | 1.5068

## Metadata
Field | Value
Phial number | 36
Batch | A
Thickness_mm
Width_mm
Speed_mm_per_min | 3
Breaking_mode | AD