## Data
Time_s | Load_N | Extension_mm
0.2 | -1.61 | 0.0004
0.28 | -1.59 | 0.0034
0.36 | -1.77 | 0.0046
0.44 | -1.63 | 0.0061
0.52 | -1.51 | 0.0076
0.6 | -1.61 | 0.0089
0.68 | -1.56 | 0.0099
0.76 | -1.54 | 0.011
0.84 | -1.55 | 0.012
0.92 | -1.52 | 0.0135
1 | -1.53 | 0.0143
1.08 | -1.43 | 0.0154
1.16 | -1.47 | 0.0169
1.24 | -1.45 | 0.0177
1.32 | -1.39 | 0.0188
1.4 | -1.39 | 0.02
1.48 | -1.56 | 0.0211
1.56 | -1.54 | 0.0222
1.64 | -1.51 | 0.0234
1.72 | -1.45 | 0.0247
1.8 | -1.52 | 0.0257
1.88 | -1.36 | 0.027
1.96 | -1.51 | 0.0281
2.04 | -1.45 | 0.0291
2.12 | -1.44 | 0.0302
2.2 | -1.42 | 0.0312
2.28 | -1.42 | 0.0323
2.36 | -1.58 | 0.0333
2.44 | -1.5 | 0.0344
2.52 | -1.39 | 0.0354
2.6 | -1.37 | 0.0369
2.68 | -1.53 | 0.0386
2.76 | -1.44 | 0.0403
2.84 | -1.49 | 0.0424
2.92 | -1.54 | 0.0447
3 | -1.54 | 0.0471
3.08 | -1.4 | 0.0492
3.16 | -1.47 | 0.0513
3.24 | -1.41 | 0.0532
3.32 | -1.44 | 0.0549
3.4 | -1.27 | 0.0563
3.48 | -1.6 | 0.0576
3.56 | -1.58 | 0.0587
3.64 | -1.26 | 0.0597
3.72 | -1.42 | 0.0608
3.8 | -1.67 | 0.0618
3.88 | -1.46 | 0.0629
3.96 | -1.47 | 0.0637
4.04 | -1.38 | 0.0648
4.12 | -1.61 | 0.066
4.2 | -1.55 | 0.0671
4.28 | -1.45 | 0.0684
4.36 | -1.65 | 0.0696
4.44 | -1.55 | 0.0707
4.52 | -1.57 | 0.072
4.6 | -1.36 | 0.0732
4.68 | -1.62 | 0.0745
4.76 | -1.62 | 0.0758
4.84 | -1.44 | 0.0768
4.92 | -1.67 | 0.0779
5 | -1.58 | 0.0789
5.08 | -1.37 | 0.08
5.16 | -1.48 | 0.081
5.24 | -1.64 | 0.0821
5.32 | -1.53 | 0.0833
5.4 | -1.52 | 0.0848
5.48 | -1.66 | 0.0863
5.56 | -1.63 | 0.0882
5.64 | -1.52 | 0.0905
5.72 | -1.54 | 0.0926
5.8 | -1.73 | 0.095
5.88 | -1.68 | 0.0969
5.96 | -1.61 | 0.0994
6.04 | -1.68 | 0.1011
6.12 | -1.54 | 0.1028
6.2 | -1.64 | 0.1042
6.28 | -1.61 | 0.1055
6.36 | -1.64 | 0.1068
6.44 | -1.6 | 0.1078
6.52 | -1.61 | 0.1089
6.6 | -1.66 | 0.1099
6.68 | -1.73 | 0.111
6.76 | -1.54 | 0.112
6.84 | -1.59 | 0.1131
6.92 | -1.67 | 0.1142
7 | -1.58 | 0.1154
7.08 | -1.56 | 0.1167
7.16 | -1.66 | 0.1177
7.24 | -1.62 | 0.119
7.32 | -1.6 | 0.1203
7.4 | -1.71 | 0.1218
7.48 | -1.54 | 0.123
7.56 | -1.69 | 0.1243
7.64 | -1.6 | 0.1253
7.72 | -1.62 | 0.1264
7.8 | -1.74 | 0.1275
7.88 | -1.67 | 0.1287
7.96 | -1.45 | 0.1298
8.04 | -1.63 | 0.1308
8.12 | -1.72 | 0.1319
8.2 | -1.54 | 0.1331
8.28 | -1.52 | 0.135
8.36 | -1.71 | 0.1365
8.44 | -1.65 | 0.1382
8.52 | -1.55 | 0.1403
8.6 | -1.71 | 0.1422
8.68 | -1.69 | 0.1445
8.76 | -1.61 | 0.1464
8.84 | -1.53 | 0.1486
8.92 | -1.52 | 0.1502
9 | -1.7 | 0.1524
9.08 | -1.5 | 0.1536
9.16 | -1.62 | 0.1549
9.24 | -1.64 | 0.1561
9.32 | -1.6 | 0.157
9.4 | -1.39 | 0.1574
9.48 | -1.44 | 0.1585
9.56 | -1.51 | 0.1593
9.64 | -1.48 | 0.1602
9.72 | -1.37 | 0.161
9.8 | -1.36 | 0.1616
9.88 | -1.48 | 0.1627
9.96 | -1.44 | 0.1637
10.04 | -1.47 | 0.165
10.12 | -1.62 | 0.1661
10.2 | -1.42 | 0.1673
10.28 | -1.39 | 0.1686
10.36 | -1.59 | 0.1699
10.44 | -1.5 | 0.1709
10.52 | -1.48 | 0.1722
10.6 | -1.48 | 0.1732
10.68 | -1.58 | 0.1743
10.76 | -1.45 | 0.1754
10.84 | -1.43 | 0.1764
10.92 | -1.63 | 0.1775
11 | -1.5 | 0.1785
11.08 | -1.3 | 0.1796
11.16 | -1.51 | 0.1808
11.24 | -1.54 | 0.1825
11.32 | -1.51 | 0.184
11.4 | -1.49 | 0.1861
11.48 | -1.56 | 0.188
11.56 | -1.46 | 0.1899
11.64 | -1.57 | 0.192
11.72 | -1.45 | 0.1941
11.8 | -1.45 | 0.196
11.88 | -1.54 | 0.1977
11.96 | -1.47 | 0.1994
12.04 | -1.39 | 0.2007
12.12 | -1.53 | 0.2019
12.2 | -1.46 | 0.203
12.28 | -1.34 | 0.204
12.36 | -1.43 | 0.2051
12.44 | -1.62 | 0.2062
12.52 | -1.51 | 0.207
12.6 | -1.48 | 0.2081
12.68 | -1.62 | 0.2091
12.76 | -1.59 | 0.21
12.84 | -1.55 | 0.211
12.92 | -1.62 | 0.2123
13 | -1.59 | 0.2133
13.08 | -1.58 | 0.2144
13.16 | -1.6 | 0.2157
13.24 | -1.67 | 0.2167
13.32 | -1.66 | 0.218
13.4 | -1.51 | 0.219
13.48 | -1.46 | 0.2203
13.56 | -1.74 | 0.2214
13.64 | -1.53 | 0.2224
13.72 | -1.55 | 0.2235
13.8 | -1.64 | 0.2245
13.88 | -1.73 | 0.2256
13.96 | -1.6 | 0.2268
14.04 | -1.66 | 0.2279
14.12 | -1.76 | 0.2292
14.2 | -1.73 | 0.2306
14.28 | -1.7 | 0.2323
14.36 | -1.73 | 0.2344
14.44 | -1.66 | 0.2363
14.52 | -1.65 | 0.2382
14.6 | -1.76 | 0.2401
14.68 | -1.71 | 0.242
14.76 | -1.76 | 0.2439
14.84 | -1.55 | 0.2456
14.92 | -1.63 | 0.2471
15 | -1.66 | 0.2486
15.08 | -1.54 | 0.2498
15.16 | -1.72 | 0.2509
15.24 | -1.63 | 0.2519
15.32 | -1.61 | 0.2528
15.4 | -1.57 | 0.2541
15.48 | -1.6 | 0.2549
15.56 | -1.79 | 0.256
15.64 | -1.74 | 0.2568
15.72 | -1.64 | 0.2579
15.8 | -1.64 | 0.2587
15.88 | -1.62 | 0.2598
15.96 | -1.63 | 0.261
16.04 | -1.65 | 0.2621
16.12 | -1.69 | 0.2631
16.2 | -1.59 | 0.2642
16.28 | -1.68 | 0.2655
16.36 | -1.56 | 0.2665
16.44 | -1.72 | 0.2678
16.52 | -1.65 | 0.2688
16.6 | -1.61 | 0.2697
16.68 | -1.56 | 0.2707
16.76 | -1.6 | 0.2716
16.84 | -1.62 | 0.2726
16.92 | -1.69 | 0.2735
17 | -1.67 | 0.2747
17.08 | -1.54 | 0.276
17.16 | -1.48 | 0.2775
17.24 | -1.72 | 0.2792
17.32 | -1.66 | 0.2813
17.4 | -1.57 | 0.2836
17.48 | -1.61 | 0.2857
17.56 | -1.7 | 0.288
17.64 | -1.62 | 0.2901
17.72 | -1.58 | 0.2918
17.8 | -1.55 | 0.2935
17.88 | -1.66 | 0.2952
17.96 | -1.52 | 0.2965
18.04 | -1.56 | 0.2975
18.12 | -1.58 | 0.2986
18.2 | -1.51 | 0.2996
18.28 | -1.6 | 0.3009
18.36 | -1.41 | 0.302
18.44 | -1.49 | 0.303
18.52 | -1.44 | 0.3043
18.6 | -1.24 | 0.3055
18.68 | -1.46 | 0.3066
18.76 | -1.44 | 0.3077
18.84 | -1.32 | 0.3087
18.92 | -1.55 | 0.31
19 | -1.47 | 0.3112
19.08 | -1.61 | 0.3125
19.16 | -1.41 | 0.3138
19.24 | -1.53 | 0.315
19.32 | -1.61 | 0.3161
19.4 | -1.35 | 0.3174
19.48 | -1.53 | 0.3184
19.56 | -1.49 | 0.3195
19.64 | -1.33 | 0.3205
19.72 | -1.33 | 0.3216
19.8 | -1.46 | 0.3226
19.88 | -1.3 | 0.3239
19.96 | -1.41 | 0.3254
20.04 | -1.52 | 0.3271
20.12 | -1.54 | 0.329
20.2 | -1.4 | 0.3313
20.28 | -1.46 | 0.3336
20.36 | -1.47 | 0.3359
20.44 | -1.53 | 0.3383
20.52 | -1.41 | 0.3404
20.6 | -1.48 | 0.3423
20.68 | -1.58 | 0.3437
20.76 | -1.51 | 0.345
20.84 | -1.55 | 0.3463
20.92 | -1.48 | 0.3473
21 | -1.37 | 0.3484
21.08 | -1.44 | 0.3494
21.16 | -1.44 | 0.3505
21.24 | -1.44 | 0.3515
21.32 | -1.55 | 0.3526
21.4 | -1.46 | 0.3537
21.48 | -1.53 | 0.3547
21.56 | -1.52 | 0.3558
21.64 | -1.51 | 0.357
21.72 | -1.46 | 0.3583
21.8 | -1.55 | 0.3596
21.88 | -1.63 | 0.3608
21.96 | -1.47 | 0.3621
22.04 | -1.49 | 0.3634
22.12 | -1.51 | 0.3644
22.2 | -1.61 | 0.3657
22.28 | -1.4 | 0.3667
22.36 | -1.42 | 0.3678
22.44 | -1.52 | 0.3688
22.52 | -1.53 | 0.3699
22.6 | -1.42 | 0.3712
22.68 | -1.66 | 0.3724
22.76 | -1.55 | 0.3739
22.84 | -1.53 | 0.3756
22.92 | -1.64 | 0.3775
23 | -1.59 | 0.3798
23.08 | -1.69 | 0.3819
23.16 | -1.64 | 0.384
23.24 | -1.8 | 0.3862
23.32 | -1.73 | 0.3881
23.4 | -1.6 | 0.3902
23.48 | -1.54 | 0.3918
23.56 | -1.57 | 0.3931
23.64 | -1.65 | 0.3944
23.72 | -1.5 | 0.3956
23.8 | -1.55 | 0.3967
23.88 | -1.71 | 0.3978
23.96 | -1.61 | 0.3988
24.04 | -1.58 | 0.3999
24.12 | -1.46 | 0.4007
24.2 | -1.58 | 0.4018
24.28 | -1.55 | 0.4028
24.36 | -1.56 | 0.4041
24.44 | -1.78 | 0.4054
24.52 | -1.52 | 0.4066
24.6 | -1.54 | 0.4077
24.68 | -1.51 | 0.4092
24.76 | -1.81 | 0.4104
24.84 | -1.49 | 0.4117
24.92 | -1.66 | 0.413
25 | -1.69 | 0.414
25.08 | -1.56 | 0.4151
25.16 | -1.61 | 0.4161
25.24 | -1.71 | 0.4174
25.32 | -1.56 | 0.4184
25.4 | -1.58 | 0.4197
25.48 | -1.64 | 0.4208
25.56 | -1.75 | 0.4227
25.64 | -1.66 | 0.4239
25.72 | -1.62 | 0.4258
25.8 | -1.54 | 0.4279
25.88 | -1.75 | 0.43
25.96 | -1.64 | 0.4322
26.04 | -1.66 | 0.4345
26.12 | -1.55 | 0.4364
26.2 | -1.56 | 0.4381
26.28 | -1.52 | 0.44
26.36 | -1.53 | 0.4414
26.44 | -1.74 | 0.4427
26.52 | -1.47 | 0.4438
26.6 | -1.51 | 0.4446
26.68 | -1.45 | 0.4452
26.76 | -1.48 | 0.4463
26.84 | -1.33 | 0.4471
26.92 | -1.33 | 0.4482
27 | -1.53 | 0.4484
27.08 | -1.43 | 0.4495
27.16 | -1.42 | 0.4505
27.24 | -1.42 | 0.4516
27.32 | -1.62 | 0.4526
27.4 | -1.37 | 0.4539
27.48 | -1.46 | 0.4549
27.56 | -1.55 | 0.4562
27.64 | -1.4 | 0.4573
27.72 | -1.45 | 0.4585
27.8 | -1.48 | 0.4596
27.88 | -1.55 | 0.4608
27.96 | -1.47 | 0.4619
28.04 | -1.53 | 0.463
28.12 | -1.49 | 0.4638
28.2 | -1.54 | 0.4649
28.28 | -1.39 | 0.4659
28.36 | -1.47 | 0.467
28.44 | -1.37 | 0.4682
28.52 | -1.47 | 0.4701
28.6 | -1.39 | 0.4716
28.68 | -1.46 | 0.4735
28.76 | -1.57 | 0.4756
28.84 | -1.41 | 0.4777
28.92 | -1.42 | 0.4798
29 | -1.56 | 0.482
29.08 | -1.56 | 0.4839
29.16 | -1.46 | 0.4857
29.24 | -1.44 | 0.4872
29.32 | -1.43 | 0.4885
29.4 | -1.41 | 0.4898
29.48 | -1.45 | 0.4908
29.56 | -1.4 | 0.4919
29.64 | -1.4 | 0.4929
29.72 | -1.43 | 0.4938
29.8 | -1.57 | 0.4948
29.88 | -1.58 | 0.4957
29.96 | -1.5 | 0.4967
30.04 | -1.4 | 0.4978
30.12 | -1.6 | 0.4988
30.2 | -1.54 | 0.4999
30.28 | -1.56 | 0.5009
30.36 | -1.52 | 0.5022
30.44 | -1.75 | 0.5033
30.52 | -1.51 | 0.5045
30.6 | -1.53 | 0.5056
30.68 | -1.65 | 0.5066
30.76 | -1.59 | 0.5079
30.84 | -1.47 | 0.509
30.92 | -1.5 | 0.51
31 | -1.62 | 0.5109
31.08 | -1.57 | 0.5119
31.16 | -1.53 | 0.5132
31.24 | -1.76 | 0.5142
31.32 | -1.71 | 0.5153
31.4 | -1.65 | 0.5166
31.48 | -1.6 | 0.518
31.56 | -1.68 | 0.5197
31.64 | -1.62 | 0.5214
31.72 | -1.63 | 0.5235
31.8 | -1.58 | 0.5256
31.88 | -1.71 | 0.5275
31.96 | -1.65 | 0.5296
32.04 | -1.51 | 0.5315
32.12 | -1.64 | 0.5332
32.2 | -1.67 | 0.5347
32.28 | -1.61 | 0.5362
32.36 | -1.52 | 0.5374
32.44 | -1.61 | 0.5387
32.52 | -1.53 | 0.5398
32.6 | -1.55 | 0.5408
32.68 | -1.57 | 0.5417
32.76 | -1.73 | 0.5427
32.84 | -1.63 | 0.5436
32.92 | -1.63 | 0.5446
33 | -1.66 | 0.5457
33.08 | -1.62 | 0.5465
33.16 | -1.52 | 0.5476
33.24 | -1.63 | 0.5488
33.32 | -1.72 | 0.5499
33.4 | -1.41 | 0.551
33.48 | -1.48 | 0.5522
33.56 | -1.64 | 0.5533
33.64 | -1.62 | 0.5543
33.72 | -1.62 | 0.5556
33.8 | -1.59 | 0.5566
33.88 | -1.71 | 0.5575
33.96 | -1.54 | 0.5585
34.04 | -1.47 | 0.5594
34.12 | -1.64 | 0.5604
34.2 | -1.63 | 0.5615
34.28 | -1.58 | 0.5626
34.36 | -1.47 | 0.5638
34.44 | -1.69 | 0.5651
34.52 | -1.64 | 0.5666
34.6 | -1.61 | 0.5685
34.68 | -1.64 | 0.5708
34.76 | -1.68 | 0.5731
34.84 | -1.64 | 0.5752
34.92 | -1.53 | 0.5773
35 | -1.71 | 0.5794
35.08 | -1.76 | 0.5811
35.16 | -1.54 | 0.5828
35.24 | -1.69 | 0.5843
35.32 | -1.75 | 0.5853
35.4 | -1.46 | 0.5866
35.48 | -1.56 | 0.5877
35.56 | -1.64 | 0.5887
35.64 | -1.62 | 0.59
35.72 | -1.49 | 0.591
35.8 | -1.47 | 0.5921
35.88 | -1.46 | 0.5936
35.96 | -1.54 | 0.5946
36.04 | -1.32 | 0.5957
36.12 | -1.49 | 0.597
36.2 | -1.47 | 0.5982
36.28 | -1.5 | 0.5995
36.36 | -1.37 | 0.6005
36.44 | -1.45 | 0.6018
36.52 | -1.47 | 0.6031
36.6 | -1.43 | 0.6043
36.68 | -1.48 | 0.6054
36.76 | -1.45 | 0.6067
36.84 | -1.37 | 0.6075
36.92 | -1.42 | 0.6086
37 | -1.39 | 0.6096
37.08 | -1.29 | 0.6107
37.16 | -1.33 | 0.6119
37.24 | -1.35 | 0.6134
37.32 | -1.59 | 0.6149
37.4 | -1.42 | 0.6168
37.48 | -1.36 | 0.6187
37.56 | -1.34 | 0.6212
37.64 | -1.56 | 0.6235
37.72 | -1.39 | 0.6256
37.8 | -1.37 | 0.628
37.88 | -1.44 | 0.6299
37.96 | -1.54 | 0.6316
38.04 | -1.36 | 0.633
38.12 | -1.52 | 0.6343
38.2 | -1.48 | 0.6356
38.28 | -1.46 | 0.6366
38.36 | -1.43 | 0.6377
38.44 | -1.42 | 0.6387
38.52 | -1.44 | 0.6396
38.6 | -1.37 | 0.6406
38.68 | -1.59 | 0.6417
38.76 | -1.49 | 0.6427
38.84 | -1.44 | 0.644
38.92 | -1.53 | 0.6451
39 | -1.49 | 0.6463
39.08 | -1.57 | 0.6476
39.16 | -1.42 | 0.6489
39.24 | -1.61 | 0.6501
39.32 | -1.56 | 0.6514
39.4 | -1.52 | 0.6527
39.48 | -1.44 | 0.6537
39.56 | -1.43 | 0.6548
39.64 | -1.55 | 0.6558
39.72 | -1.49 | 0.6569
39.8 | -1.36 | 0.6581
39.88 | -1.5 | 0.6594
39.96 | -1.63 | 0.6605
40.04 | -1.55 | 0.6619
40.12 | -1.57 | 0.6636
40.2 | -1.7 | 0.6655
40.28 | -1.59 | 0.6676
40.36 | -1.68 | 0.6698
40.44 | -1.59 | 0.6721
40.52 | -1.63 | 0.6742
40.6 | -1.5 | 0.6763
40.68 | -1.64 | 0.678
40.76 | -1.65 | 0.6797
40.84 | -1.58 | 0.6811
40.92 | -1.64 | 0.6824
41 | -1.55 | 0.6837
41.08 | -1.66 | 0.6847
41.16 | -1.54 | 0.6858
41.24 | -1.45 | 0.6868
41.32 | -1.68 | 0.6879
41.4 | -1.69 | 0.689
41.48 | -1.51 | 0.69
41.56 | -1.58 | 0.6911
41.64 | -1.71 | 0.6923
41.72 | -1.53 | 0.6936
41.8 | -1.53 | 0.6949
41.88 | -1.61 | 0.6961
41.96 | -1.67 | 0.6974
42.04 | -1.48 | 0.6987
42.12 | -1.65 | 0.6999
42.2 | -1.64 | 0.7012
42.28 | -1.57 | 0.7022
42.36 | -1.62 | 0.7035
42.44 | -1.58 | 0.7046
42.52 | -1.61 | 0.7056
42.6 | -1.67 | 0.7067
42.68 | -1.48 | 0.7079
42.76 | -1.54 | 0.7092
42.84 | -1.64 | 0.7109
42.92 | -1.55 | 0.7126
43 | -1.66 | 0.7143
43.08 | -1.67 | 0.7162
43.16 | -1.56 | 0.7181
43.24 | -1.57 | 0.7204
43.32 | -1.6 | 0.7223
43.4 | -1.63 | 0.7244
43.48 | -1.6 | 0.7261
43.56 | -1.58 | 0.7282
43.64 | -1.67 | 0.7295
43.72 | -1.49 | 0.7307
43.8 | -1.66 | 0.732
43.88 | -1.65 | 0.7328
43.96 | -1.54 | 0.7335
44.04 | -1.47 | 0.7343
44.12 | -1.47 | 0.7354
44.2 | -1.5 | 0.7362
44.28 | -1.4 | 0.7366
44.36 | -1.36 | 0.7377
44.44 | -1.58 | 0.7388
44.52 | -1.55 | 0.7398
44.6 | -1.26 | 0.7411
44.68 | -1.39 | 0.7421
44.76 | -1.4 | 0.7434
44.84 | -1.33 | 0.7444
44.92 | -1.25 | 0.7457
45 | -1.12 | 0.7468
45.08 | -1.09 | 0.748
45.16 | -0.86 | 0.7491
45.24 | -0.63 | 0.7501
45.32 | -0.6 | 0.7512
45.4 | -0.62 | 0.7523
45.48 | -0.46 | 0.7531
45.56 | -0.2 | 0.7544
45.64 | -0.2 | 0.7554
45.72 | -0.02 | 0.7567
45.8 | 0.35 | 0.7584
45.88 | 0.52 | 0.7601
45.96 | 0.84 | 0.762
46.04 | 1.39 | 0.7641
46.12 | 1.81 | 0.7664
46.2 | 2.06 | 0.7683
46.28 | 2.55 | 0.7704
46.36 | 3.24 | 0.7723
46.44 | 3.75 | 0.774
46.52 | 4.06 | 0.7755
46.6 | 4.43 | 0.7767
46.68 | 4.84 | 0.778
46.76 | 5.05 | 0.7791
46.84 | 5.35 | 0.7801
46.92 | 5.85 | 0.7812
47 | 6.11 | 0.7822
47.08 | 6.34 | 0.7831
47.16 | 6.7 | 0.7841
47.24 | 7.03 | 0.785
47.32 | 7.35 | 0.786
47.4 | 7.77 | 0.7871
47.48 | 8.29 | 0.7881
47.56 | 8.69 | 0.7892
47.64 | 9.03 | 0.7905
47.72 | 9.67 | 0.7915
47.8 | 10.11 | 0.7928
47.88 | 10.55 | 0.7938
47.96 | 11.24 | 0.7951
48.04 | 11.71 | 0.7961
48.12 | 12.34 | 0.7972
48.2 | 12.76 | 0.7983
48.28 | 13.32 | 0.7993
48.36 | 13.83 | 0.8002
48.44 | 14.23 | 0.8014
48.52 | 14.86 | 0.8025
48.6 | 15.34 | 0.8035
48.68 | 16.05 | 0.8048
48.76 | 16.76 | 0.8061
48.84 | 17.8 | 0.8078
48.92 | 18.95 | 0.8094
49 | 19.98 | 0.8116
49.08 | 21.2 | 0.8135
49.16 | 22.24 | 0.8156
49.24 | 23 | 0.8177
49.32 | 23.5 | 0.8196
49.4 | 23.94 | 0.8215
49.48 | 24.37 | 0.8232
49.56 | 24.83 | 0.8244
49.64 | 25.01 | 0.8257
49.72 | 25.42 | 0.8267
49.8 | 25.79 | 0.8278
49.88 | 25.95 | 0.8289
49.96 | 25.96 | 0.8299
50.04 | 26.36 | 0.831
50.12 | 26.61 | 0.8318
50.2 | 26.71 | 0.8329
50.28 | 26.93 | 0.8337
50.36 | 27.08 | 0.8348
50.44 | 27.17 | 0.8358
50.52 | 27.35 | 0.8369
50.6 | 27.72 | 0.8379
50.68 | 27.86 | 0.839
50.76 | 27.79 | 0.84
50.84 | 28.03 | 0.8413
50.92 | 28.07 | 0.8424
51 | 28.05 | 0.8434
51.08 | 27.98 | 0.8445
51.16 | 28.16 | 0.8455
51.24 | 28.2 | 0.8466
51.32 | 28.32 | 0.8474
51.4 | 28.38 | 0.8483
51.48 | 28.69 | 0.8493
51.56 | 28.58 | 0.8504
51.64 | 28.71 | 0.8516
51.72 | 29.03 | 0.8531
51.8 | 28.93 | 0.8546
51.88 | 29.15 | 0.8567
51.96 | 29.44 | 0.8588
52.04 | 29.62 | 0.8611
52.12 | 29.65 | 0.8635
52.2 | 29.71 | 0.8656
52.28 | 30.1 | 0.8677
52.36 | 30.28 | 0.8694
52.44 | 30.17 | 0.8711
52.52 | 30.13 | 0.8723
52.6 | 30.17 | 0.8736
52.68 | 30.12 | 0.8746
52.76 | 30.27 | 0.8757
52.84 | 30.22 | 0.877
52.92 | 30.2 | 0.878
53 | 30.33 | 0.8793
53.08 | 30.2 | 0.8803
53.16 | 30.36 | 0.8816
53.24 | 30.72 | 0.8827
53.32 | 30.59 | 0.8837
53.4 | 30.65 | 0.885
53.48 | 30.73 | 0.886
53.56 | 30.63 | 0.8873
53.64 | 30.54 | 0.8886
53.72 | 30.44 | 0.8898
53.8 | 30.5 | 0.8909
53.88 | 30.36 | 0.8922
53.96 | 30.23 | 0.8932
54.04 | 30.57 | 0.8945
54.12 | 30.72 | 0.8953
54.2 | 30.42 | 0.8964
54.28 | 30.58 | 0.8976
54.36 | 30.73 | 0.8987
54.44 | 30.57 | 0.9
54.52 | 30.7 | 0.9014
54.6 | 30.81 | 0.9031
54.68 | 30.88 | 0.905
54.76 | 30.67 | 0.9074
54.84 | 30.66 | 0.9097
54.92 | 30.69 | 0.912
55 | 30.99 | 0.9141
55.08 | 30.94 | 0.9162
55.16 | 31.01 | 0.9181
55.24 | 31.27 | 0.9196
55.32 | 31.28 | 0.9211
55.4 | 31.36 | 0.9223
55.48 | 31.77 | 0.9234
55.56 | 32.07 | 0.9244
55.64 | 32.54 | 0.9255
55.72 | 33.08 | 0.9266
55.8 | 33.5 | 0.9276
55.88 | 33.98 | 0.9287
55.96 | 34.55 | 0.9297
56.04 | 35.27 | 0.9308
56.12 | 35.81 | 0.9318
56.2 | 36.46 | 0.9331
56.28 | 37.1 | 0.9344
56.36 | 37.89 | 0.9356
56.44 | 38.52 | 0.9369
56.52 | 39.16 | 0.9379
56.6 | 39.8 | 0.9392
56.68 | 40.61 | 0.9405
56.76 | 41.4 | 0.9415
56.84 | 42.47 | 0.9426
56.92 | 43.46 | 0.9436
57 | 44.18 | 0.9447
57.08 | 45.06 | 0.9458
57.16 | 45.99 | 0.9468
57.24 | 46.8 | 0.9481
57.32 | 48.14 | 0.9496
57.4 | 49.43 | 0.951
57.48 | 50.78 | 0.9529
57.56 | 52.48 | 0.9553
57.64 | 54.19 | 0.9571
57.72 | 55.84 | 0.9595
57.8 | 57.59 | 0.9616
57.88 | 59.54 | 0.9637
57.96 | 60.57 | 0.9656
58.04 | 62.5 | 0.9673
58.12 | 63.41 | 0.9688
58.2 | 64.33 | 0.97
58.28 | 65.39 | 0.9713
58.36 | 66.42 | 0.9723
58.44 | 67.35 | 0.9734
58.52 | 68.21 | 0.9745
58.6 | 69.15 | 0.9755
58.68 | 69.94 | 0.9766
58.76 | 70.79 | 0.9776
58.84 | 71.91 | 0.9789
58.92 | 72.99 | 0.9799
59 | 74.23 | 0.9812
59.08 | 75.32 | 0.9825
59.16 | 76.65 | 0.9837
59.24 | 77.98 | 0.985
59.32 | 79.29 | 0.9863
59.4 | 80.5 | 0.9875
59.48 | 81.79 | 0.9888
59.56 | 82.54 | 0.9899
59.64 | 83.45 | 0.9911
59.72 | 84.67 | 0.9922
59.8 | 85.75 | 0.9932
59.88 | 86.92 | 0.9943
59.96 | 88.01 | 0.9956
60.04 | 89.42 | 0.9966
60.12 | 90.99 | 0.9981
60.2 | 92.94 | 0.9996
60.28 | 94.62 | 1.0013
60.36 | 97.16 | 1.0032
60.44 | 99.3 | 1.005
60.52 | 101.82 | 1.0072
60.6 | 104.2 | 1.0093
60.68 | 106.8 | 1.0114
60.76 | 108.64 | 1.0133
60.84 | 110.66 | 1.015
60.92 | 112.69 | 1.0167
61 | 114.27 | 1.0179
61.08 | 115.79 | 1.0194
61.16 | 117.35 | 1.0205
61.24 | 118.19 | 1.0213
61.32 | 118.73 | 1.0219
61.4 | 118.78 | 1.0224
61.48 | 120.35 | 1.0234
61.56 | 121.57 | 1.0243
61.64 | 122.75 | 1.0253
61.72 | 123.97 | 1.0264
61.8 | 125.24 | 1.0274
61.88 | 126.62 | 1.0285
61.96 | 128.1 | 1.0297
62.04 | 129.7 | 1.0308
62.12 | 131.45 | 1.0321
62.2 | 132.85 | 1.0333
62.28 | 134.41 | 1.0344
62.36 | 136.09 | 1.0356
62.44 | 137.61 | 1.0369
62.52 | 138.96 | 1.038
62.6 | 140.38 | 1.039
62.68 | 141.64 | 1.0401
62.76 | 142.89 | 1.0411
62.84 | 144.26 | 1.042
62.92 | 145.92 | 1.0432
63 | 147.42 | 1.0443
63.08 | 149.18 | 1.0458
63.16 | 151.63 | 1.0473
63.24 | 154.19 | 1.0489
63.32 | 156.77 | 1.0508
63.4 | 159.57 | 1.0529
63.48 | 162.52 | 1.0551
63.56 | 165.55 | 1.057
63.64 | 168.24 | 1.0591
63.72 | 170.66 | 1.0608
63.8 | 173.1 | 1.0624
63.88 | 174.57 | 1.0639
63.96 | 176.34 | 1.0652
64.04 | 178.12 | 1.0665
64.12 | 179.51 | 1.0675
64.2 | 180.88 | 1.0688
64.28 | 181.9 | 1.0696
64.36 | 183.43 | 1.0707
64.44 | 184.79 | 1.0717
64.52 | 185.73 | 1.0726
64.6 | 187.21 | 1.0736
64.68 | 188.5 | 1.0745
64.76 | 189.79 | 1.0755
64.84 | 191.27 | 1.0766
64.92 | 192.98 | 1.0776
65 | 194.6 | 1.0789
65.08 | 196.21 | 1.08
65.16 | 197.9 | 1.0812
65.24 | 199.61 | 1.0823
65.32 | 201.3 | 1.0835
65.4 | 202.9 | 1.0846
65.48 | 204.44 | 1.0857
65.56 | 205.94 | 1.0867
65.64 | 207.47 | 1.0878
65.72 | 208.82 | 1.0888
65.8 | 210.57 | 1.0899
65.88 | 212.03 | 1.0909
65.96 | 213.53 | 1.0922
66.04 | 215.31 | 1.0935
66.12 | 217.5 | 1.0947
66.2 | 219.93 | 1.0964
66.28 | 222.63 | 1.0985
66.36 | 224.97 | 1.1002
66.44 | 227.78 | 1.1023
66.52 | 229.74 | 1.1042
66.6 | 232.01 | 1.1063
66.68 | 234.32 | 1.108
66.76 | 237.03 | 1.1097
66.84 | 239.28 | 1.1114
66.92 | 241.18 | 1.1127
67 | 243.44 | 1.1139
67.08 | 244.81 | 1.115
67.16 | 246.38 | 1.116
67.24 | 247.95 | 1.1171
67.32 | 249.43 | 1.1182
67.4 | 250.61 | 1.1192
67.48 | 252 | 1.1201
67.56 | 253.49 | 1.1211
67.64 | 254.77 | 1.1219
67.72 | 256.23 | 1.123
67.8 | 258 | 1.1241
67.88 | 259.65 | 1.1251
67.96 | 261.29 | 1.1262
68.04 | 263.22 | 1.1272
68.12 | 265.1 | 1.1283
68.2 | 266.92 | 1.1295
68.28 | 268.79 | 1.1306
68.36 | 270.7 | 1.1319
68.44 | 272.35 | 1.1327
68.52 | 273.96 | 1.1338
68.6 | 275.36 | 1.1346
68.68 | 276.87 | 1.1357
68.76 | 278.56 | 1.1367
68.84 | 280.19 | 1.1378
68.92 | 282.03 | 1.1388
69 | 284.5 | 1.1401
69.08 | 286.61 | 1.1414
69.16 | 289.53 | 1.1431
69.24 | 293.38 | 1.1454
69.32 | 297.67 | 1.1477
69.4 | 301.68 | 1.1498
69.48 | 305.45 | 1.1519
69.56 | 309.62 | 1.154
69.64 | 312.47 | 1.1559
69.72 | 315.67 | 1.1576
69.8 | 318.4 | 1.1593
69.88 | 320.65 | 1.1606
69.96 | 322.14 | 1.1616
70.04 | 324.18 | 1.1627
70.12 | 325.91 | 1.1637
70.2 | 328.15 | 1.1652
70.28 | 331.49 | 1.1667
70.36 | 332.75 | 1.1675
70.44 | 334.27 | 1.1686
70.52 | 334.78 | 1.1696
70.6 | 336.66 | 1.1707
70.68 | 338.69 | 1.1717
70.76 | 340.49 | 1.173
70.84 | 342.56 | 1.1741
70.92 | 344.76 | 1.1753
71 | 346.93 | 1.1766
71.08 | 348.97 | 1.1779
71.16 | 351.08 | 1.1789
71.24 | 353.2 | 1.1802
71.32 | 355.16 | 1.1812
71.4 | 357.04 | 1.1825
71.48 | 358.9 | 1.1836
71.56 | 360.73 | 1.1846
71.64 | 362.57 | 1.1857
71.72 | 364.33 | 1.1867
71.8 | 366.55 | 1.188
71.88 | 369.14 | 1.1895
71.96 | 372.08 | 1.1912
72.04 | 375.46 | 1.1931
72.12 | 379.55 | 1.1952
72.2 | 383.84 | 1.1975
72.28 | 388.1 | 1.1998
72.36 | 392.29 | 1.2021
72.44 | 396.03 | 1.204
72.52 | 399.41 | 1.2059
72.6 | 402.21 | 1.2074
72.68 | 404.55 | 1.2089
72.76 | 406.5 | 1.2102
72.84 | -1.6 | 1.2131
72.92 | -1.57 | 1.2135
73 | -1.45 | 1.2144
73.08 | -1.62 | 1.2154
73.16 | -1.73 | 1.2163
73.24 | -1.61 | 1.2173
73.32 | -1.5 | 1.2184
73.4 | -1.55 | 1.2196
73.48 | -1.63 | 1.2207
73.56 | -1.47 | 1.2218
73.64 | -1.57 | 1.223
73.72 | -1.68 | 1.2243
73.8 | -1.54 | 1.2256
73.88 | -1.48 | 1.2268
73.96 | -1.53 | 1.2279
74.04 | -1.78 | 1.2291
74.12 | -1.49 | 1.2302
74.2 | -1.53 | 1.2313
74.28 | -1.62 | 1.2323
74.36 | -1.64 | 1.2334
74.44 | -1.47 | 1.2344
74.52 | -1.57 | 1.2357
74.59 | -1.72 | 1.2367

## Metadata
Field | Value
Phial number | 69
Batch | B
Thickness_mm
Width_mm
Speed_mm_per_min | 1
Breaking_mode | E