## Data
Time_s | Load_N | Extension_mm
0.29 | -1.44 | 0.0002
0.45 | -1.56 | 0.0021
0.61 | -1.52 | 0.0042
0.77 | -1.65 | 0.0063
0.93 | -1.42 | 0.0087
1.09 | -1.63 | 0.0108
1.25 | -1.44 | 0.0129
1.41 | -1.4 | 0.015
1.57 | -1.6 | 0.0171
1.73 | -1.68 | 0.0198
1.89 | -1.72 | 0.0232
2.05 | -1.48 | 0.027
2.21 | -1.74 | 0.0308
2.37 | -1.61 | 0.034
2.53 | -1.74 | 0.0371
2.69 | -1.74 | 0.0397
2.85 | -1.58 | 0.0418
3.01 | -1.72 | 0.0437
3.17 | -1.67 | 0.0456
3.33 | -1.63 | 0.0475
3.49 | -1.51 | 0.0496
3.65 | -1.63 | 0.0517
3.81 | -1.65 | 0.054
3.97 | -1.62 | 0.0561
4.13 | -1.63 | 0.0582
4.29 | -1.64 | 0.0601
4.45 | -1.53 | 0.062
4.61 | -1.58 | 0.0641
4.77 | -1.7 | 0.0669
4.93 | -1.51 | 0.0707
5.09 | -1.68 | 0.0753
5.25 | -1.71 | 0.0793
5.41 | -1.65 | 0.0829
5.57 | -1.61 | 0.0859
5.73 | -1.58 | 0.088
5.89 | -1.63 | 0.0901
6.05 | -1.34 | 0.0924
6.21 | -1.49 | 0.095
6.37 | -1.4 | 0.0971
6.53 | -1.47 | 0.0994
6.69 | -1.43 | 0.1019
6.85 | -1.52 | 0.1042
7.01 | -1.49 | 0.1068
7.17 | -1.47 | 0.1089
7.33 | -1.37 | 0.111
7.49 | -1.44 | 0.1133
7.65 | -1.51 | 0.1165
7.81 | -1.39 | 0.1205
7.97 | -1.57 | 0.1251
8.13 | -1.47 | 0.1294
8.29 | -1.52 | 0.1329
8.45 | -1.51 | 0.1355
8.61 | -1.48 | 0.1378
8.77 | -1.46 | 0.1397
8.93 | -1.51 | 0.1418
9.09 | -1.56 | 0.1439
9.25 | -1.46 | 0.1462
9.41 | -1.55 | 0.1488
9.57 | -1.61 | 0.1513
9.73 | -1.53 | 0.1536
9.89 | -1.56 | 0.1559
10.05 | -1.53 | 0.158
10.21 | -1.61 | 0.1604
10.37 | -1.61 | 0.1629
10.53 | -1.75 | 0.1665
10.69 | -1.69 | 0.1707
10.85 | -1.74 | 0.1749
11.01 | -1.74 | 0.1789
11.17 | -1.61 | 0.1823
11.33 | -1.69 | 0.1846
11.49 | -1.53 | 0.187
11.65 | -1.72 | 0.1891
11.81 | -1.64 | 0.1912
11.97 | -1.74 | 0.1933
12.13 | -1.57 | 0.1956
12.29 | -1.61 | 0.1981
12.45 | -1.7 | 0.2009
12.61 | -1.62 | 0.2032
12.77 | -1.69 | 0.2055
12.93 | -1.75 | 0.2076
13.09 | -1.72 | 0.21
13.25 | -1.62 | 0.2131
13.41 | -1.61 | 0.2167
13.57 | -1.56 | 0.2207
13.73 | -1.58 | 0.2251
13.89 | -1.72 | 0.2285
14.05 | -1.63 | 0.2317
14.21 | -1.68 | 0.234
14.37 | -1.54 | 0.2353
14.53 | -1.6 | 0.2374
14.69 | -1.54 | 0.2387
14.85 | -1.52 | 0.2408
15.01 | -1.54 | 0.2431
15.17 | -1.53 | 0.2454
15.33 | -1.44 | 0.2477
15.49 | -1.6 | 0.25
15.65 | -1.56 | 0.2522
15.81 | -1.48 | 0.2541
15.97 | -1.55 | 0.2562
16.13 | -1.51 | 0.2589
16.29 | -1.52 | 0.2625
16.45 | -1.47 | 0.2665
16.61 | -1.55 | 0.2707
16.77 | -1.61 | 0.2745
16.93 | -1.46 | 0.2775
17.09 | -1.43 | 0.28
17.25 | -1.51 | 0.2819
17.41 | -1.53 | 0.284
17.57 | -1.6 | 0.2859
17.73 | -1.63 | 0.288
17.89 | -1.57 | 0.2904
18.05 | -1.53 | 0.2925
18.21 | -1.66 | 0.2948
18.37 | -1.58 | 0.2971
18.53 | -1.5 | 0.2992
18.69 | -1.5 | 0.3013
18.85 | -1.64 | 0.3034
19.01 | -1.61 | 0.3058
19.17 | -1.67 | 0.3085
19.33 | -1.62 | 0.3123
19.49 | -1.73 | 0.3165
19.65 | -1.8 | 0.3205
19.81 | -1.56 | 0.3239
19.97 | -1.79 | 0.3266
20.13 | -1.65 | 0.3288
20.29 | -1.79 | 0.3309
20.45 | -1.64 | 0.3328
20.61 | -1.69 | 0.3349
20.77 | -1.69 | 0.3368
20.93 | -1.6 | 0.3391
21.09 | -1.66 | 0.3412
21.25 | -1.7 | 0.3435
21.41 | -1.69 | 0.3458
21.57 | -1.67 | 0.3477
21.73 | -1.56 | 0.3496
21.89 | -1.26 | 0.3518
22.05 | -0.77 | 0.3543
22.21 | 0.24 | 0.3572
22.37 | 3.72 | 0.3617
22.53 | 6.7 | 0.3661
22.69 | 8.28 | 0.3699
22.85 | 9.34 | 0.3733
23.01 | 10.28 | 0.3756
23.17 | 10.99 | 0.3777
23.33 | 11.82 | 0.3802
23.49 | 12.37 | 0.3824
23.65 | 13.1 | 0.3849
23.81 | 14.06 | 0.3872
23.97 | 14.81 | 0.3895
24.13 | 15.63 | 0.3921
24.29 | 16.19 | 0.3944
24.45 | 16.99 | 0.3967
24.61 | 11.97 | 0.3988
24.77 | 12.85 | 0.4009
24.93 | 9.42 | 0.4037
25.09 | 10.66 | 0.4073
25.25 | 11.61 | 0.4119
25.41 | 8.69 | 0.4165
25.57 | 9.36 | 0.4203
25.73 | 9.63 | 0.4233
25.89 | 10.3 | 0.4256
26.05 | 11.16 | 0.4277
26.21 | 11.85 | 0.4298
26.37 | 10.89 | 0.4319
26.53 | 11.48 | 0.4343
26.69 | 12.5 | 0.4366
26.85 | 12.26 | 0.4391
27.01 | 13.19 | 0.4416
27.17 | 14.23 | 0.444
27.33 | 15.15 | 0.4461
27.49 | 16.03 | 0.4482
27.65 | 16.76 | 0.4507
27.81 | 18.36 | 0.4541
27.97 | 19.96 | 0.4581
28.13 | 21.67 | 0.4623
28.29 | 23.01 | 0.4663
28.45 | 24.56 | 0.4699
28.61 | 25.22 | 0.4725
28.77 | 25.91 | 0.4748
28.93 | 24.46 | 0.4769
29.09 | 25.41 | 0.479
29.25 | 26.3 | 0.4811
29.41 | 26.86 | 0.4836
29.57 | 27.58 | 0.4862
29.73 | 28.11 | 0.4887
29.89 | 28.67 | 0.4912
30.05 | 28.98 | 0.4936
30.21 | 29.39 | 0.4957
30.37 | 29.39 | 0.4982
30.53 | 29.69 | 0.5012
30.69 | 29.67 | 0.505
30.85 | 30.09 | 0.5087
31.01 | 30.35 | 0.513
31.17 | 30.14 | 0.5166
31.33 | 30.32 | 0.5197
31.49 | 30.26 | 0.522
31.65 | 30.31 | 0.5235
31.81 | 30.46 | 0.5254
31.97 | 30.38 | 0.5269
32.13 | 30.43 | 0.5288
32.29 | 30.18 | 0.5311
32.45 | 30.35 | 0.5334
32.61 | 30.19 | 0.5358
32.77 | 30.5 | 0.5383
32.93 | 30.5 | 0.5404
33.09 | 30.58 | 0.5423
33.25 | 30.74 | 0.5446
33.41 | 30.63 | 0.5474
33.57 | 30.95 | 0.5507
33.73 | 31.63 | 0.555
33.89 | 33.05 | 0.5592
34.05 | 34.29 | 0.5628
34.21 | 34.7 | 0.5657
34.37 | 34.86 | 0.5683
34.53 | 35.35 | 0.5704
34.69 | 35.82 | 0.5723
34.85 | 36.09 | 0.5742
35.01 | 36.78 | 0.5763
35.17 | 37.26 | 0.5784
35.33 | 30.33 | 0.5807
35.49 | 15.46 | 0.583
35.65 | 14.73 | 0.5853
35.81 | 14.99 | 0.5875
35.97 | 15.68 | 0.5894
36.13 | 15.55 | 0.5917
36.29 | 16.17 | 0.594
36.45 | 16.41 | 0.5967
36.61 | 16.94 | 0.6005
36.77 | 18.04 | 0.6045
36.93 | 19.08 | 0.6088
37.09 | 19.83 | 0.6121
37.25 | 18.34 | 0.6151
37.41 | 18.56 | 0.6172
37.57 | 19.33 | 0.6191
37.73 | 19.65 | 0.6212
37.89 | 20.27 | 0.6229
38.05 | 20.53 | 0.625
38.21 | 19.73 | 0.6271
38.37 | 20.66 | 0.6294
38.53 | 16.94 | 0.6316
38.69 | 17.92 | 0.6339
38.85 | 18.52 | 0.6358
39.01 | 18.86 | 0.6377
39.17 | 19.5 | 0.6398
39.33 | 20.61 | 0.6423
39.49 | 21.62 | 0.6455
39.65 | 23.04 | 0.6501
39.81 | 24.18 | 0.6543
39.97 | 25.08 | 0.6584
40.13 | 25.91 | 0.6615
40.29 | 26 | 0.6638
40.45 | 26.28 | 0.666
40.61 | 26.71 | 0.6683
40.77 | 26.29 | 0.671
40.93 | 26.66 | 0.6729
41.09 | 27.16 | 0.6752
41.25 | 27.82 | 0.6778
41.41 | 28.07 | 0.6801
41.57 | 28.26 | 0.6824
41.73 | 27.03 | 0.6847
41.89 | 27.88 | 0.6868
42.05 | 28.45 | 0.689
42.21 | 28.69 | 0.6921
42.37 | 28.83 | 0.6959
42.53 | 29.05 | 0.7006
42.69 | 29.14 | 0.705
42.85 | 29.29 | 0.7086
43.01 | 29.48 | 0.7113
43.17 | 29.56 | 0.7136
43.33 | 27.6 | 0.7158
43.49 | 14.2 | 0.7179
43.65 | 14.8 | 0.72
43.81 | 15.35 | 0.7223
43.97 | 16.31 | 0.7248
44.13 | 17.14 | 0.7274
44.29 | 17.96 | 0.7297
44.45 | 18.71 | 0.7318
44.61 | 19.54 | 0.7339
44.77 | 20.46 | 0.736
44.93 | 21.39 | 0.7385
45.09 | 23.06 | 0.7419
45.25 | 24.76 | 0.7461
45.41 | 26.17 | 0.7504
45.57 | 27.12 | 0.7544
45.73 | 27.84 | 0.7577
45.89 | 28.22 | 0.7605
46.05 | 28.37 | 0.7628
46.21 | 28.59 | 0.7649
46.37 | 28.65 | 0.767
46.53 | 28.83 | 0.7693
46.69 | 28.87 | 0.7717
46.85 | 29.03 | 0.7742
47.01 | 29.18 | 0.7767
47.17 | 29.16 | 0.7793
47.33 | 29.41 | 0.7814
47.49 | 29.66 | 0.7837
47.65 | 29.82 | 0.786
47.81 | 29.85 | 0.789
47.97 | 29.95 | 0.7923
48.13 | 29.79 | 0.7964
48.29 | 29.89 | 0.8006
48.45 | 30.17 | 0.8042
48.61 | 30.2 | 0.8075
48.77 | 30.53 | 0.8101
48.93 | 30.54 | 0.8113
49.09 | 30.8 | 0.8135
49.25 | 30.69 | 0.8147
49.41 | 30.83 | 0.8168
49.57 | 31.42 | 0.8191
49.73 | 32.11 | 0.8215
49.89 | 33.12 | 0.8238
50.05 | 34.01 | 0.8263
50.21 | 34.9 | 0.8284
50.37 | 35.26 | 0.8303
50.53 | 36.3 | 0.8327
50.69 | 36.13 | 0.835
50.85 | 37.48 | 0.8383
51.01 | 38.97 | 0.8421
51.17 | 40.44 | 0.8464
51.33 | 41.95 | 0.8502
51.49 | 42.87 | 0.8533
51.65 | 43.84 | 0.8559
51.81 | 44.64 | 0.8582
51.97 | 45.18 | 0.8601
52.13 | 45.96 | 0.862
52.29 | 46.73 | 0.8641
52.45 | 47.73 | 0.8662
52.61 | 48.74 | 0.8683
52.77 | 49.94 | 0.8706
52.93 | 50.85 | 0.873
53.09 | 52.14 | 0.8751
53.25 | 52.35 | 0.8774
53.41 | 53.45 | 0.8795
53.57 | 41.79 | 0.8816
53.73 | 43.35 | 0.8844
53.89 | 45.63 | 0.8879
54.05 | 46.57 | 0.8917
54.21 | 48.8 | 0.8957
54.37 | 50.87 | 0.8991
54.53 | 52.7 | 0.9021
54.69 | 53.36 | 0.9046
54.85 | 53.66 | 0.9067
55.01 | 54.41 | 0.9086
55.17 | 54.94 | 0.9105
55.33 | 56.1 | 0.9124
55.49 | 57.32 | 0.9145
55.65 | 54.29 | 0.9168
55.81 | 55.4 | 0.919
55.97 | 55.52 | 0.9213
56.13 | 56.42 | 0.9234
56.29 | 54.82 | 0.9253
56.45 | 55.9 | 0.9272
56.61 | 56.41 | 0.9297
56.77 | 58.2 | 0.9327
56.93 | 61.12 | 0.9373
57.09 | 63.49 | 0.9415
57.25 | 65.67 | 0.9455
57.41 | 67.62 | 0.9487
57.57 | 68.62 | 0.9512
57.73 | 69.52 | 0.9534
57.89 | 70.68 | 0.9559
58.05 | 71.25 | 0.958
58.21 | 72.93 | 0.9603
58.37 | 73.77 | 0.9626
58.53 | 74.96 | 0.9652
58.69 | 76.2 | 0.9675
58.85 | 77.03 | 0.97
59.01 | 78.32 | 0.9723
59.17 | 79.42 | 0.9742
59.33 | 80.89 | 0.9766
59.49 | 82.82 | 0.9793
59.65 | 84.91 | 0.9829
59.81 | 87.57 | 0.9875
59.97 | 88.55 | 0.9922
60.13 | 87.77 | 0.996
60.29 | 88.09 | 0.9989
60.45 | 88.3 | 1.0013
60.61 | 89.26 | 1.0034
60.77 | 90.44 | 1.0053
60.93 | 91.98 | 1.0074
61.09 | 93.5 | 1.0095
61.25 | 95.2 | 1.0118
61.41 | 97.34 | 1.0143
61.57 | 99.07 | 1.0169
61.73 | 100.8 | 1.0192
61.89 | 102.11 | 1.0213
62.05 | 103.6 | 1.0234
62.21 | 105.25 | 1.0257
62.37 | 107.58 | 1.0287
62.53 | 110.2 | 1.0327
62.69 | 113.7 | 1.0373
62.85 | 115.59 | 1.0413
63.01 | 118.21 | 1.0451
63.17 | 119.65 | 1.0479
63.33 | 120.43 | 1.0502
63.49 | 121.52 | 1.0523
63.65 | 121.98 | 1.0544
63.81 | 123.07 | 1.0565
63.97 | 125.03 | 1.0589
64.13 | 126.9 | 1.0614
64.29 | 128.55 | 1.0639
64.45 | 130.74 | 1.0665
64.61 | 131.85 | 1.0686
64.77 | 133.47 | 1.0709
64.93 | 135.11 | 1.073
65.09 | 137.54 | 1.0759
65.25 | 140.41 | 1.0791
65.41 | 144.18 | 1.0831
65.57 | 145.93 | 1.0876
65.73 | 148.37 | 1.0916
65.89 | 150.6 | 1.0949
66.05 | 151.96 | 1.0975
66.21 | 152.04 | 1.0989
66.37 | 153.43 | 1.1011
66.53 | 153.62 | 1.1023
66.69 | 155.4 | 1.1044
66.85 | 157.22 | 1.1065
67.01 | 159.19 | 1.1089
67.17 | 161.11 | 1.1114
67.33 | 163.13 | 1.1137
67.49 | 164.52 | 1.1158
67.65 | 166.38 | 1.1177
67.81 | 167.69 | 1.1198
67.97 | 170.01 | 1.1224
68.13 | 172.95 | 1.1255
68.29 | 176.73 | 1.1295
68.45 | 180.68 | 1.1338
68.61 | 184.14 | 1.1376
68.77 | 186 | 1.1409
68.93 | 187.23 | 1.1435
69.09 | 188.07 | 1.1456
69.25 | 188.64 | 1.1475
69.41 | 189.63 | 1.1496
69.57 | 190.46 | 1.1515
69.73 | 191.66 | 1.1536
69.89 | 193.45 | 1.1557
70.05 | 194.87 | 1.158
70.21 | 196.67 | 1.1604
70.37 | 198.33 | 1.1625
70.53 | 199.96 | 1.1646
70.69 | 201.55 | 1.1667
70.85 | 203.32 | 1.1688
71.01 | 205.69 | 1.1715
71.17 | 209.13 | 1.1747
71.33 | 213.5 | 1.1787
71.49 | 217.25 | 1.1829
71.65 | 220.81 | 1.1865
71.81 | 223.07 | 1.1897
71.97 | 224.14 | 1.1922
72.13 | 225.3 | 1.1943
72.29 | 226.38 | 1.1962
72.45 | 227.63 | 1.1983
72.61 | 228.93 | 1.2002
72.77 | 230.85 | 1.2023
72.93 | 232.76 | 1.2047
73.09 | 234.73 | 1.2068
73.25 | 236.57 | 1.2091
73.41 | 238.47 | 1.2112
73.57 | 239.98 | 1.2131
73.73 | 242.15 | 1.215
73.89 | 244.41 | 1.2173
74.05 | 247.98 | 1.2199
74.21 | 253.88 | 1.2241
74.37 | 260.08 | 1.2285
74.53 | 265.76 | 1.2327
74.69 | 270.62 | 1.2363
74.85 | 273.61 | 1.2391
75.01 | 276.01 | 1.2412
75.17 | 279.58 | 1.2437
75.33 | 281.57 | 1.2458
75.49 | 284.46 | 1.2481
75.65 | 287.41 | 1.2505
75.81 | 289.91 | 1.253
75.97 | 293.39 | 1.2553
76.13 | 296.67 | 1.2578
76.29 | 299.84 | 1.2602
76.45 | 302.67 | 1.2623
76.61 | 305.62 | 1.2644
76.77 | 309.2 | 1.2669
76.93 | 314.34 | 1.2701
77.09 | 321.38 | 1.2741
77.25 | 328.59 | 1.2785
77.41 | 335.38 | 1.2827
77.57 | 340.75 | 1.2861
77.73 | 344.45 | 1.2886
77.89 | 347.2 | 1.2908
78.05 | 350.49 | 1.2929
78.21 | 353.23 | 1.2948
78.37 | 356.49 | 1.2969
78.53 | 360.58 | 1.2992
78.69 | 364.59 | 1.3015
78.85 | 369.25 | 1.3041
79.01 | 373.3 | 1.3066
79.17 | 377.47 | 1.3089
79.33 | 380.9 | 1.311
79.49 | 384.58 | 1.3133
79.65 | 389.6 | 1.3161
79.81 | 396.31 | 1.3197
79.97 | 405.14 | 1.3239
80.13 | 412.81 | 1.3281
80.29 | 419.97 | 1.3317
80.45 | 425.95 | 1.3349
80.61 | 430.08 | 1.3374
80.77 | 433.73 | 1.3397
80.93 | 437.11 | 1.3416
81.09 | 440.82 | 1.3437
81.25 | 444.82 | 1.346
81.41 | 449.67 | 1.3486
81.57 | 454.49 | 1.3511
81.73 | 459.44 | 1.3536
81.89 | 463.67 | 1.356
82.05 | 467.68 | 1.3583
82.21 | 471.5 | 1.3606
82.37 | 476.12 | 1.3629
82.53 | 483.06 | 1.3665
82.69 | 490.22 | 1.3701
82.85 | 499.01 | 1.3743
83.01 | 506.52 | 1.3783
83.17 | 513.32 | 1.3817
83.33 | 518.32 | 1.3844
83.49 | 522.2 | 1.3866
83.65 | 523.37 | 1.3876
83.81 | 526.48 | 1.3897
83.97 | 529.88 | 1.3916
84.13 | 533.58 | 1.3937
84.29 | 537.96 | 1.3961
84.45 | 542.01 | 1.3984
84.61 | 546.78 | 1.4007
84.77 | 550.68 | 1.403
84.93 | 554.49 | 1.4049
85.09 | 558.27 | 1.407
85.25 | 562.46 | 1.4093
85.41 | 567.96 | 1.4123
85.57 | 575.4 | 1.4159
85.73 | 583.93 | 1.4199
85.89 | 592 | 1.4239
86.05 | 599.39 | 1.4275
86.21 | 604.73 | 1.4302
86.37 | 608.99 | 1.4326
86.53 | 612.87 | 1.4347
86.69 | 616.21 | 1.4366
86.85 | 619.67 | 1.4385
87.01 | 623.07 | 1.4404
87.17 | 627.04 | 1.4425
87.33 | 631.36 | 1.4446
87.49 | 635.87 | 1.4469
87.65 | 640.28 | 1.4492
87.81 | 644.63 | 1.4516
87.97 | 648.52 | 1.4534
88.13 | 652.68 | 1.4558
88.29 | 657.05 | 1.4579
88.45 | 662.4 | 1.4606
88.61 | 669.88 | 1.4642
88.77 | 678.3 | 1.4682
88.93 | 686.65 | 1.4722
89.09 | 693.75 | 1.4758
89.25 | 697.4 | 1.4788
89.41 | 453.25 | 1.4821
89.57 | 422.13 | 1.4838
89.73 | 423.25 | 1.4857
89.89 | -1.89 | 1.4889
90.05 | -1.51 | 1.491
90.21 | -1.89 | 1.4931
90.37 | -1.69 | 1.4954
90.53 | -1.6 | 1.4976
90.69 | -1.76 | 1.4997
90.85 | -1.74 | 1.5013
91.01 | -1.87 | 1.5035
91.17 | -1.67 | 1.5058
91.33 | -1.73 | 1.5089
91.49 | -1.58 | 1.5132
91.65 | -1.64 | 1.5176
91.67 | -1.67 | 1.5182

## Metadata
Field | Value
Phial number | 74
Batch | B
Thickness_mm
Width_mm
Speed_mm_per_min | 1
Breaking_mode | E