## Data
Time_s | Load_N | Extension_mm
0.17 | 0.69 | 0
0.21 | 0.61 | 0
0.25 | 0.7 | 0.0004
0.29 | 0.77 | 0.0021
0.33 | 0.62 | 0.0027
0.37 | 0.71 | 0.004
0.41 | 0.54 | 0.0051
0.45 | 0.69 | 0.0063
0.49 | 0.71 | 0.0074
0.53 | 0.61 | 0.0084
0.57 | 0.72 | 0.0097
0.61 | 0.7 | 0.0108
0.65 | 0.77 | 0.012
0.69 | 0.7 | 0.0131
0.73 | 0.66 | 0.0141
0.77 | 0.59 | 0.0152
0.81 | 0.76 | 0.0162
0.85 | 0.79 | 0.0171
0.89 | 0.7 | 0.0181
0.93 | 0.68 | 0.0192
0.97 | 0.7 | 0.0205
1.01 | 0.69 | 0.0217
1.05 | 0.78 | 0.0234
1.09 | 0.66 | 0.0253
1.13 | 0.81 | 0.0272
1.17 | 1.14 | 0.0293
1.21 | 1.09 | 0.0319
1.25 | 1.47 | 0.034
1.29 | 1.77 | 0.0361
1.33 | 2.01 | 0.038
1.37 | 2.43 | 0.0397
1.41 | 2.64 | 0.0411
1.45 | 2.78 | 0.0422
1.49 | 3.17 | 0.0433
1.53 | 3.3 | 0.0443
1.57 | 3.25 | 0.0454
1.61 | 3.47 | 0.0464
1.65 | 3.62 | 0.0473
1.69 | 3.87 | 0.0483
1.73 | 4.12 | 0.0494
1.77 | 4.2 | 0.0504
1.81 | 4.46 | 0.0515
1.85 | 4.69 | 0.0525
1.89 | 4.67 | 0.0538
1.93 | 4.98 | 0.0551
1.97 | 5.15 | 0.0561
2.01 | 5.35 | 0.0574
2.05 | 5.7 | 0.0587
2.09 | 5.62 | 0.0599
2.13 | 5.96 | 0.061
2.17 | 6.13 | 0.062
2.21 | 6.24 | 0.0631
2.25 | 6.5 | 0.0641
2.29 | 6.77 | 0.0652
2.33 | 6.69 | 0.0663
2.37 | 6.97 | 0.0675
2.41 | 7.2 | 0.0688
2.45 | 7.37 | 0.0703
2.49 | 7.61 | 0.072
2.53 | 7.81 | 0.0739
2.57 | 8.22 | 0.0764
2.61 | 8.64 | 0.0785
2.65 | 8.96 | 0.0808
2.69 | 9.48 | 0.0829
2.73 | 9.72 | 0.0848
2.77 | 9.91 | 0.0867
2.81 | 10.31 | 0.0884
2.85 | 10.47 | 0.0897
2.89 | 10.56 | 0.0909
2.93 | 10.74 | 0.092
2.97 | 10.94 | 0.0931
3.01 | 11 | 0.0941
3.05 | 11.12 | 0.0952
3.09 | 11.13 | 0.096
3.13 | 11.27 | 0.0971
3.17 | 11.5 | 0.0981
3.21 | 11.54 | 0.0994
3.25 | 11.67 | 0.1004
3.29 | 11.78 | 0.1015
3.33 | 11.82 | 0.1028
3.37 | 12.16 | 0.1042
3.41 | 12.1 | 0.1053
3.45 | 12.21 | 0.1066
3.49 | 12.4 | 0.1078
3.53 | 12.39 | 0.1091
3.57 | 12.46 | 0.1101
3.61 | 12.49 | 0.1112
3.65 | 12.43 | 0.1123
3.69 | 12.61 | 0.1135
3.73 | 12.61 | 0.1146
3.77 | 12.68 | 0.1156
3.81 | 12.88 | 0.1169
3.85 | 12.86 | 0.1184
3.89 | 13 | 0.1201
3.93 | 13.17 | 0.1218
3.97 | 13.31 | 0.1237
4.01 | 13.55 | 0.1258
4.05 | 14.04 | 0.1279
4.09 | 14.21 | 0.13
4.13 | 14.51 | 0.1323
4.17 | 14.85 | 0.1342
4.21 | 15.02 | 0.1361
4.25 | 15.26 | 0.1376
4.29 | 15.38 | 0.1388
4.33 | 15.48 | 0.1399
4.37 | 15.48 | 0.1403
4.41 | 15.18 | 0.1403
4.45 | 15.24 | 0.1416
4.49 | 15.66 | 0.1426
4.53 | 15.68 | 0.1435
4.57 | 15.99 | 0.1445
4.61 | 16.12 | 0.1456
4.65 | 16.09 | 0.1464
4.69 | 16.26 | 0.1477
4.73 | 16.64 | 0.1488
4.77 | 16.63 | 0.1498
4.81 | 16.93 | 0.1511
4.85 | 17.08 | 0.1524
4.89 | 17.2 | 0.1534
4.93 | 17.57 | 0.1547
4.97 | 17.71 | 0.1557
5.01 | 17.77 | 0.1568
5.05 | 18.13 | 0.1578
5.09 | 18.2 | 0.1589
5.13 | 18.29 | 0.1599
5.17 | 18.42 | 0.1608
5.21 | 18.51 | 0.1621
5.25 | 18.85 | 0.1631
5.29 | 18.92 | 0.1642
5.33 | 19.09 | 0.1654
5.37 | 19.59 | 0.1673
5.41 | 20.21 | 0.1694
5.45 | 20.62 | 0.1718
5.49 | 21.35 | 0.1739
5.53 | 21.75 | 0.1762
5.57 | 22.37 | 0.1783
5.61 | 22.84 | 0.1802
5.65 | 23.14 | 0.1819
5.69 | 23.63 | 0.1836
5.73 | 23.57 | 0.1848
5.77 | 23.79 | 0.1859
5.81 | 24.02 | 0.187
5.85 | 24.19 | 0.188
5.89 | 24.28 | 0.1891
5.93 | 24.54 | 0.1899
5.97 | 24.7 | 0.191
6.01 | 24.86 | 0.192
6.05 | 25.07 | 0.1929
6.09 | 25.2 | 0.1939
6.13 | 25.49 | 0.195
6.17 | 25.83 | 0.196
6.21 | 25.94 | 0.1971
6.25 | 26.34 | 0.1984
6.29 | 26.62 | 0.1994
6.33 | 26.76 | 0.2007
6.37 | 27.19 | 0.2017
6.41 | 27.4 | 0.203
6.45 | 27.51 | 0.204
6.49 | 27.79 | 0.2051
6.53 | 28.02 | 0.2062
6.57 | 28.24 | 0.2072
6.61 | 28.41 | 0.2083
6.65 | 28.45 | 0.2093
6.69 | 28.84 | 0.2104
6.73 | 29 | 0.2116
6.77 | 29.34 | 0.2131
6.81 | 29.74 | 0.2144
6.85 | 30.18 | 0.2161
6.89 | 30.77 | 0.218
6.93 | 31.42 | 0.2203
6.97 | 32.11 | 0.2226
7.01 | 32.77 | 0.2249
7.05 | 33.26 | 0.2268
7.09 | 33.7 | 0.2289
7.13 | 33.99 | 0.2306
7.17 | 34.18 | 0.2319
7.21 | 34.39 | 0.2332
7.25 | 34.63 | 0.2344
7.29 | 34.62 | 0.2355
7.33 | 34.83 | 0.2363
7.37 | 34.88 | 0.2374
7.41 | 35 | 0.2384
7.45 | 35.18 | 0.2393
7.49 | 35.32 | 0.2401
7.53 | 35.39 | 0.2412
7.57 | 35.71 | 0.2422
7.61 | 35.96 | 0.2433
7.65 | 36.08 | 0.2441
7.69 | 36.44 | 0.2454
7.73 | 36.66 | 0.2465
7.77 | 36.92 | 0.2475
7.81 | 37.29 | 0.2488
7.85 | 37.43 | 0.2498
7.89 | 37.73 | 0.2509
7.93 | 38.14 | 0.2519
7.97 | 38.22 | 0.253
8.01 | 38.44 | 0.2541
8.05 | 38.74 | 0.2551
8.09 | 38.72 | 0.256
8.13 | 38.99 | 0.2568
8.17 | 39.21 | 0.2579
8.21 | 39.32 | 0.2589
8.25 | 39.88 | 0.2602
8.29 | 40.33 | 0.2617
8.33 | 40.81 | 0.2633
8.37 | 41.56 | 0.2655
8.41 | 42.4 | 0.268
8.45 | 43.26 | 0.2703
8.49 | 43.99 | 0.2726
8.53 | 44.39 | 0.2747
8.57 | 45.05 | 0.2768
8.61 | 45.38 | 0.2785
8.65 | 45.49 | 0.2798
8.69 | 45.57 | 0.2809
8.73 | 45.74 | 0.2821
8.77 | 46 | 0.283
8.81 | 46.15 | 0.2844
8.85 | 46.95 | 0.2863
8.89 | 47.34 | 0.287
8.93 | 47.23 | 0.2878
8.97 | 47.52 | 0.2889
9.01 | 47.72 | 0.2899
9.05 | 48.08 | 0.2912
9.09 | 48.35 | 0.2923
9.13 | 48.93 | 0.2933
9.17 | 49.27 | 0.2946
9.21 | 49.58 | 0.2958
9.25 | 50.04 | 0.2969
9.29 | 50.44 | 0.2982
9.33 | 50.75 | 0.2992
9.37 | 51.22 | 0.3005
9.41 | 51.53 | 0.3015
9.45 | 51.79 | 0.3026
9.49 | 52.13 | 0.3036
9.53 | 52.41 | 0.3047
9.57 | 52.88 | 0.3058
9.61 | 53.15 | 0.3068
9.65 | 53.58 | 0.3081
9.69 | 54.25 | 0.3096
9.73 | 54.87 | 0.3112
9.77 | 55.62 | 0.3131
9.81 | 56.7 | 0.3155
9.85 | 57.79 | 0.318
9.89 | 58.91 | 0.3203
9.93 | 59.84 | 0.3228
9.97 | 60.5 | 0.325
10.01 | 61.22 | 0.3266
10.05 | 61.49 | 0.3281
10.09 | 61.72 | 0.3294
10.13 | 62 | 0.3304
10.17 | 61.98 | 0.3313
10.21 | 62.05 | 0.3323
10.25 | 62.56 | 0.3336
10.29 | 62.62 | 0.3345
10.33 | 62.85 | 0.3355
10.37 | 63.16 | 0.3366
10.41 | 63.67 | 0.3378
10.45 | 64.07 | 0.3389
10.49 | 64.35 | 0.3399
10.53 | 64.79 | 0.3412
10.57 | 65.14 | 0.3425
10.61 | 65.69 | 0.3437
10.65 | 65.99 | 0.345
10.69 | 66.6 | 0.3463
10.73 | 66.84 | 0.3473
10.77 | 67.18 | 0.3486
10.81 | 67.67 | 0.3496
10.85 | 67.66 | 0.3507
10.89 | 67.88 | 0.3518
10.93 | 68.32 | 0.3528
10.97 | 68.41 | 0.3539
11.01 | 68.91 | 0.3551
11.05 | 69.22 | 0.3564
11.09 | 69.62 | 0.3579
11.13 | 70.19 | 0.3596
11.17 | 70.99 | 0.3615
11.21 | 71.8 | 0.364
11.25 | 72.88 | 0.3663
11.29 | 73.6 | 0.3684
11.33 | 74.05 | 0.3705
11.37 | 74.51 | 0.3724
11.41 | 74.87 | 0.3743
11.45 | 75.25 | 0.376
11.49 | 75.19 | 0.3773
11.53 | 75.19 | 0.3786
11.57 | 75.27 | 0.3798
11.61 | 75.24 | 0.3807
11.65 | 75.22 | 0.3817
11.69 | 75.3 | 0.3828
11.73 | 75.23 | 0.3838
11.77 | 75.45 | 0.3849
11.81 | 75.62 | 0.3859
11.85 | 75.63 | 0.387
11.89 | 75.95 | 0.3883
11.93 | 76.2 | 0.3893
11.97 | 76.46 | 0.3906
12.01 | 76.89 | 0.3918
12.05 | 77.05 | 0.3931
12.09 | 77.38 | 0.3944
12.13 | 77.62 | 0.3956
12.17 | 77.86 | 0.3969
12.21 | 78.01 | 0.398
12.25 | 78.18 | 0.399
12.29 | 78.29 | 0.4001
12.33 | 78.53 | 0.4013
12.37 | 78.56 | 0.4024
12.41 | 78.79 | 0.4037
12.45 | 79.22 | 0.4047
12.49 | 79.42 | 0.406
12.53 | 79.85 | 0.4079
12.57 | 80.49 | 0.4094
12.61 | 80.81 | 0.4113
12.65 | 81.38 | 0.4132
12.69 | 82.15 | 0.4153
12.73 | 82.57 | 0.4176
12.77 | 83.06 | 0.4197
12.81 | 83.53 | 0.4218
12.85 | 83.82 | 0.4237
12.89 | 83.68 | 0.4252
12.93 | 83.81 | 0.4267
12.97 | 83.48 | 0.4277
13.01 | 83.42 | 0.4288
13.05 | 82.98 | 0.4288
13.09 | 82.13 | 0.4294
13.13 | 82.54 | 0.4305
13.17 | 82.82 | 0.4315
13.21 | 82.83 | 0.4324
13.25 | 82.96 | 0.4334
13.29 | 83.11 | 0.4345
13.33 | 83.35 | 0.4355
13.37 | 83.66 | 0.4368
13.41 | 83.83 | 0.4378
13.45 | 84.14 | 0.4391
13.49 | 84.29 | 0.4402
13.53 | 84.48 | 0.4414
13.57 | 84.95 | 0.4427
13.61 | 85.01 | 0.4438
13.65 | 85.27 | 0.4448
13.69 | 85.49 | 0.4461
13.73 | 85.47 | 0.4471
13.77 | 85.58 | 0.4482
13.81 | 85.81 | 0.449
13.85 | 85.77 | 0.4501
13.89 | 85.98 | 0.4511
13.93 | 86.28 | 0.4524
13.97 | 86.63 | 0.4537
14.01 | 87.14 | 0.4556
14.05 | 87.91 | 0.4575
14.09 | 88.38 | 0.4594
14.13 | 89.13 | 0.4615
14.17 | 89.64 | 0.4638
14.21 | 90.14 | 0.4659
14.25 | 90.54 | 0.468
14.29 | 90.76 | 0.4697
14.33 | 90.92 | 0.4714
14.37 | 90.9 | 0.4729
14.41 | 90.82 | 0.4739
14.45 | 90.74 | 0.4752
14.49 | 90.75 | 0.476
14.53 | 90.56 | 0.4771
14.57 | 90.73 | 0.4782
14.61 | 90.8 | 0.4792
14.65 | 90.83 | 0.4801
14.69 | 90.98 | 0.4811
14.73 | 91.09 | 0.4822
14.77 | 91.26 | 0.4832
14.81 | 91.68 | 0.4843
14.85 | 91.75 | 0.4853
14.89 | 92.13 | 0.4866
14.93 | 92.32 | 0.4876
14.97 | 92.66 | 0.4889
15.01 | 92.94 | 0.49
15.05 | 93.22 | 0.4912
15.09 | 93.6 | 0.4925
15.13 | 93.7 | 0.4936
15.17 | 93.67 | 0.4946
15.21 | 93.99 | 0.4955
15.25 | 94.14 | 0.4965
15.29 | 94.17 | 0.4976
15.33 | 94.39 | 0.4986
15.37 | 94.76 | 0.4999
15.41 | 95.06 | 0.5014
15.45 | 95.68 | 0.5026
15.49 | 95.96 | 0.5043
15.53 | 96.76 | 0.5064
15.57 | 97.61 | 0.5085
15.61 | 98.29 | 0.5106
15.65 | 98.78 | 0.5128
15.69 | 99.33 | 0.5149
15.73 | 99.53 | 0.5168
15.77 | 99.81 | 0.5185
15.81 | 100.05 | 0.5199
15.85 | 99.95 | 0.5212
15.89 | 99.92 | 0.5223
15.93 | 100.11 | 0.5233
15.97 | 100.14 | 0.5244
16.01 | 100.28 | 0.5254
16.05 | 100.37 | 0.5265
16.09 | 100.53 | 0.5273
16.13 | 100.74 | 0.5284
16.17 | 100.83 | 0.5292
16.21 | 101.09 | 0.5303
16.25 | 101.51 | 0.5313
16.29 | 101.59 | 0.5324
16.33 | 101.84 | 0.5334
16.37 | 102.28 | 0.5345
16.41 | 102.48 | 0.5355
16.45 | 102.85 | 0.5368
16.49 | 103.21 | 0.5379
16.53 | 103.29 | 0.5389
16.57 | 103.57 | 0.54
16.61 | 103.83 | 0.5412
16.65 | 104.02 | 0.5423
16.69 | 104.12 | 0.5431
16.73 | 104.06 | 0.544
16.77 | 104.11 | 0.545
16.81 | 104.5 | 0.5461
16.85 | 104.85 | 0.5472
16.89 | 105.18 | 0.5484
16.93 | 105.95 | 0.5499
16.97 | 106.67 | 0.5514
17.01 | 107.75 | 0.5535
17.05 | 109.07 | 0.5558
17.09 | 110.19 | 0.5583
17.13 | 111.48 | 0.5607
17.17 | 112.34 | 0.5628
17.21 | 112.96 | 0.5649
17.25 | 113.56 | 0.5664
17.29 | 113.75 | 0.5676
17.33 | 114.01 | 0.5689
17.37 | 114.28 | 0.5699
17.41 | 114.4 | 0.571
17.45 | 114.84 | 0.5725
17.49 | 116.42 | 0.5744
17.53 | 116.33 | 0.575
17.57 | 116.49 | 0.5759
17.61 | 116.78 | 0.5771
17.65 | 117.08 | 0.578
17.69 | 117.62 | 0.579
17.73 | 118.18 | 0.5803
17.77 | 118.55 | 0.5813
17.81 | 119.21 | 0.5826
17.85 | 119.76 | 0.5839
17.89 | 120.44 | 0.5849
17.93 | 121.08 | 0.5862
17.97 | 121.57 | 0.5872
18.01 | 122.28 | 0.5885
18.05 | 122.61 | 0.5896
18.09 | 123.08 | 0.5908
18.13 | 123.72 | 0.5919
18.17 | 124.08 | 0.5927
18.21 | 124.52 | 0.5938
18.25 | 125.21 | 0.5951
18.29 | 125.78 | 0.5963
18.33 | 126.59 | 0.5976
18.37 | 127.69 | 0.5993
18.41 | 128.84 | 0.6014
18.45 | 130.41 | 0.6035
18.49 | 132 | 0.6058
18.53 | 133.49 | 0.6081
18.57 | 135.08 | 0.6105
18.61 | 136.4 | 0.6126
18.65 | 137.46 | 0.6145
18.69 | 138.17 | 0.6162
18.73 | 138.71 | 0.6174
18.77 | 139.14 | 0.6187
18.81 | 139.49 | 0.6195
18.85 | 139.63 | 0.6206
18.89 | 140.05 | 0.6216
18.93 | 140.56 | 0.6227
18.97 | 140.96 | 0.6238
19.01 | 141.63 | 0.6248
19.05 | 141.9 | 0.6256
19.09 | 142.43 | 0.6267
19.13 | 143.28 | 0.628
19.17 | 143.92 | 0.629
19.21 | 144.58 | 0.6303
19.25 | 145.41 | 0.6316
19.29 | 146.05 | 0.6328
19.33 | 146.86 | 0.6341
19.37 | 147.58 | 0.6354
19.41 | 148.16 | 0.6364
19.45 | 149.06 | 0.6375
19.49 | 149.57 | 0.6387
19.53 | 150.04 | 0.6396
19.57 | 150.74 | 0.6406
19.61 | 151.27 | 0.6417
19.65 | 151.87 | 0.643
19.69 | 152.79 | 0.6442
19.73 | 153.5 | 0.6455
19.77 | 154.45 | 0.647
19.81 | 155.87 | 0.6489
19.85 | 157.4 | 0.651
19.89 | 159.33 | 0.6533
19.93 | 161.19 | 0.6556
19.97 | 162.67 | 0.6579
20.01 | 164.38 | 0.66
20.05 | 165.52 | 0.6619
20.09 | 166.44 | 0.6634
20.13 | 167.21 | 0.6649
20.17 | 167.6 | 0.666
20.21 | 168.08 | 0.6672
20.25 | 168.77 | 0.6685
20.29 | 169.06 | 0.6693
20.33 | 169.57 | 0.6706
20.37 | 170.21 | 0.6717
20.41 | 170.56 | 0.6727
20.45 | 171.15 | 0.6735
20.49 | 171.73 | 0.6748
20.53 | 172.2 | 0.6759
20.57 | 173.01 | 0.6771
20.61 | 173.77 | 0.6782
20.65 | 174.4 | 0.6795
20.69 | 175.22 | 0.6807
20.73 | 176 | 0.682
20.77 | 176.77 | 0.6833
20.81 | 177.47 | 0.6845
20.85 | 178.03 | 0.6856
20.89 | 178.72 | 0.6866
20.93 | 179.19 | 0.6877
20.97 | 179.8 | 0.689
21.01 | 180.41 | 0.69
21.05 | 181 | 0.6911
21.09 | 181.91 | 0.6923
21.13 | 182.77 | 0.6936
21.17 | 183.72 | 0.6953
21.21 | 185.06 | 0.697
21.25 | 186.18 | 0.6987
21.29 | 187.62 | 0.7008
21.33 | 189.49 | 0.7029
21.37 | 191 | 0.705
21.41 | 192.46 | 0.7071
21.45 | 193.91 | 0.7094
21.49 | 195.18 | 0.7113
21.53 | 196.03 | 0.713
21.57 | 196.81 | 0.7143
21.61 | 197.07 | 0.7153
21.65 | 197.19 | 0.716
21.69 | 196.59 | 0.7162
21.73 | 196.53 | 0.7172
21.77 | 197.4 | 0.7183
21.81 | 197.71 | 0.7191
21.85 | 197.98 | 0.7202
21.89 | 198.63 | 0.7212
21.93 | 199.15 | 0.7223
21.97 | 199.61 | 0.7233
22.01 | 200.29 | 0.7244
22.05 | 200.82 | 0.7257
22.09 | 201.45 | 0.7267
22.13 | 202.3 | 0.728
22.17 | 202.78 | 0.729
22.21 | 203.6 | 0.7303
22.25 | 204.34 | 0.7314
22.29 | 204.75 | 0.7326
22.33 | 205.37 | 0.7337
22.37 | 205.94 | 0.7345
22.41 | 206.21 | 0.7356
22.45 | 206.55 | 0.7366
22.49 | 207.11 | 0.7377
22.53 | 207.58 | 0.7388
22.57 | 208.3 | 0.74
22.61 | 209.11 | 0.7413
22.65 | 210.08 | 0.743
22.69 | 211.71 | 0.7451
22.73 | 213.01 | 0.747
22.77 | 214.48 | 0.7491
22.81 | 216.21 | 0.7514
22.85 | 217.67 | 0.7535
22.89 | 219.03 | 0.7554
22.93 | 220.23 | 0.7573
22.97 | 221.02 | 0.759
23.01 | 221.78 | 0.7603
23.05 | 222.26 | 0.7615
23.09 | 222.62 | 0.7628
23.13 | 222.96 | 0.7637
23.17 | 223 | 0.7647
23.21 | 223.48 | 0.7658
23.25 | 224.01 | 0.7668
23.29 | 224.06 | 0.7677
23.33 | 224.42 | 0.7687
23.37 | 224.96 | 0.7698
23.41 | 225.29 | 0.7708
23.45 | 225.99 | 0.7719
23.49 | 226.33 | 0.7729
23.53 | 226.92 | 0.774
23.57 | 227.76 | 0.7753
23.61 | 228.26 | 0.7765
23.65 | 228.92 | 0.7776
23.69 | 229.4 | 0.7788
23.73 | 229.91 | 0.7801
23.77 | 230.39 | 0.7812
23.81 | 230.69 | 0.7822
23.85 | 230.85 | 0.7831
23.89 | 231.23 | 0.7841
23.93 | 231.7 | 0.7852
23.97 | 232.02 | 0.7862
24.01 | 232.87 | 0.7875
24.05 | 233.59 | 0.7888
24.09 | 234.27 | 0.79
24.13 | 235.48 | 0.7917
24.17 | 236.72 | 0.7934
24.21 | 238.29 | 0.7955
24.25 | 240.07 | 0.7976
24.29 | 241.53 | 0.7997
24.33 | 243.11 | 0.8018
24.37 | 244.57 | 0.804
24.41 | 245.67 | 0.8059
24.45 | 246.67 | 0.8073
24.49 | 247 | 0.8086
24.53 | 247.53 | 0.8099
24.57 | 247.96 | 0.8109
24.61 | 248.33 | 0.812
24.65 | 248.75 | 0.813
24.69 | 249.32 | 0.8139
24.73 | 249.52 | 0.8149
24.77 | 250 | 0.816
24.81 | 250.39 | 0.8168
24.85 | 250.71 | 0.8179
24.89 | 251.33 | 0.8189
24.93 | 251.83 | 0.82
24.97 | 252.33 | 0.821
25.01 | 253.17 | 0.8221
25.05 | 253.83 | 0.8232
25.09 | 254.32 | 0.8244
25.13 | 255.15 | 0.8255
25.17 | 255.78 | 0.8267
25.21 | 256.35 | 0.8278
25.25 | 257.03 | 0.8289
25.29 | 257.53 | 0.8299
25.33 | 257.99 | 0.8308
25.37 | 258.39 | 0.8318
25.41 | 258.54 | 0.8324
25.45 | 259.16 | 0.8335
25.49 | 259.87 | 0.8348
25.53 | 260.61 | 0.8358
25.57 | 261.48 | 0.8371
25.61 | 262.59 | 0.8388
25.65 | 264.02 | 0.8405
25.69 | 265.99 | 0.843
25.73 | 267.95 | 0.8453
25.77 | 269.92 | 0.8476
25.81 | 271.53 | 0.8497
25.85 | 272.85 | 0.8519
25.89 | 274.14 | 0.8535
25.93 | 274.92 | 0.8552
25.97 | 275.57 | 0.8565
26.01 | 276.05 | 0.8576
26.05 | 276.31 | 0.8586
26.09 | 276.56 | 0.8597
26.13 | 278.19 | 0.862
26.17 | 279.02 | 0.8628
26.21 | 278.93 | 0.8637
26.25 | 279.37 | 0.8647
26.29 | 279.58 | 0.8658
26.33 | 280.17 | 0.8666
26.37 | 280.65 | 0.8679
26.41 | 281.15 | 0.8689
26.45 | 281.81 | 0.87
26.49 | 282.5 | 0.8713
26.53 | 283.17 | 0.8725
26.57 | 284.13 | 0.8738
26.61 | 284.72 | 0.8749
26.65 | 285.45 | 0.8761
26.69 | 286.15 | 0.8772
26.73 | 286.59 | 0.8784
26.77 | 287.25 | 0.8795
26.81 | 287.84 | 0.8806
26.85 | 288.18 | 0.8816
26.89 | 288.82 | 0.8827
26.93 | 289.51 | 0.8837
26.97 | 290.05 | 0.885
27.01 | 291.31 | 0.8865
27.05 | 292.48 | 0.8881
27.09 | 293.84 | 0.89
27.13 | 295.66 | 0.8924
27.17 | 297.41 | 0.8947
27.21 | 299.4 | 0.8972
27.25 | 301.15 | 0.8993
27.29 | 302.42 | 0.9014
27.33 | 303.44 | 0.9033
27.37 | 304.17 | 0.9048
27.41 | 304.52 | 0.9061
27.45 | 304.99 | 0.9071
27.49 | 305.25 | 0.9082
27.53 | 305.34 | 0.9092
27.57 | 305.76 | 0.9103
27.61 | 305.92 | 0.9114
27.65 | 306.26 | 0.9124
27.69 | 306.79 | 0.9133
27.73 | 307.14 | 0.9143
27.77 | 307.63 | 0.9156
27.81 | 308.26 | 0.9166
27.85 | 308.79 | 0.9177
27.89 | 309.53 | 0.919
27.93 | 310.4 | 0.9202
27.97 | 310.89 | 0.9215
28.01 | 311.74 | 0.9228
28.05 | 312.46 | 0.924
28.09 | 312.97 | 0.9251
28.13 | 313.7 | 0.9261
28.17 | 314.03 | 0.9272
28.21 | 314.64 | 0.9282
28.25 | 315.01 | 0.9293
28.29 | 315.54 | 0.9304
28.33 | 316.13 | 0.9316
28.37 | 317.15 | 0.9329
28.41 | 317.84 | 0.9344
28.45 | 319.03 | 0.9358
28.49 | 320.38 | 0.9377
28.53 | 322.11 | 0.9401
28.57 | 323.98 | 0.9422
28.61 | 325.53 | 0.9445
28.65 | 326.94 | 0.9466
28.69 | 328.46 | 0.9487
28.73 | 329.91 | 0.9508
28.77 | 330.78 | 0.9523
28.81 | 331.18 | 0.9536
28.85 | 331.73 | 0.9548
28.89 | 332.26 | 0.9559
28.93 | 332.48 | 0.9569
28.97 | 332.79 | 0.958
29.01 | 333.34 | 0.959
29.05 | 333.58 | 0.9601
29.09 | 333.97 | 0.9612
29.13 | 334.51 | 0.9622
29.17 | 335.04 | 0.9633
29.21 | 335.7 | 0.9643
29.25 | 336.47 | 0.9656
29.29 | 337.19 | 0.9669
29.33 | 338.1 | 0.9681
29.37 | 338.77 | 0.9692
29.41 | 339.54 | 0.9707
29.45 | 340.59 | 0.9719
29.49 | 341.11 | 0.9732
29.53 | 341.8 | 0.9742
29.57 | 342.35 | 0.9753
29.61 | 342.8 | 0.9764
29.65 | 343.6 | 0.9776
29.69 | 344.36 | 0.9789
29.73 | 345.03 | 0.9799
29.77 | 345.86 | 0.9812
29.81 | 346.62 | 0.9825
29.85 | 348 | 0.9844
29.89 | 349.55 | 0.9861
29.93 | 350.76 | 0.988
29.97 | 352.59 | 0.9901
30.01 | 354.5 | 0.9924
30.05 | 356.15 | 0.9945
30.09 | 357.64 | 0.9966
30.13 | 359.2 | 0.9985
30.17 | 360.01 | 1
30.21 | 360.79 | 1.0017
30.25 | 361.98 | 1.0029
30.29 | 361.96 | 1.004
30.33 | 362.29 | 1.0044
30.37 | 361.39 | 1.0048
30.41 | 361.58 | 1.0059
30.45 | 362.8 | 1.0069
30.49 | 363.06 | 1.0078
30.53 | 363.48 | 1.0088
30.57 | 364.21 | 1.0099
30.61 | 364.72 | 1.011
30.65 | 365.37 | 1.012
30.69 | 366.27 | 1.0131
30.73 | 366.85 | 1.0143
30.77 | 367.76 | 1.0154
30.81 | 368.6 | 1.0167
30.85 | 369.2 | 1.0177
30.89 | 370.26 | 1.019
30.93 | 370.91 | 1.02
30.97 | 371.61 | 1.0213
31.01 | 372.38 | 1.0224
31.05 | 372.88 | 1.0234
31.09 | 373.35 | 1.0243
31.13 | 374.08 | 1.0253
31.17 | 374.56 | 1.0264
31.21 | 375.46 | 1.0276
31.25 | 376.15 | 1.0289
31.29 | 377.5 | 1.0304
31.33 | 378.73 | 1.0323
31.37 | 380.68 | 1.0344
31.41 | 382.48 | 1.0365
31.45 | 384.4 | 1.0386
31.49 | 386.08 | 1.0407
31.53 | 387.7 | 1.0428
31.57 | 389.35 | 1.0449
31.61 | -1.93 | 1.0487
31.65 | 0.59 | 1.0498
31.69 | 0.65 | 1.0504
31.73 | 0.49 | 1.0517
31.77 | 0.54 | 1.0525
31.81 | 0.53 | 1.0536
31.85 | 0.33 | 1.0546
31.89 | 0.55 | 1.0555
31.93 | 0.38 | 1.0565
31.97 | 0.39 | 1.0574
32.01 | 0.46 | 1.0584
32.05 | 0.58 | 1.0595
32.09 | 0.41 | 1.0605
32.13 | 0.52 | 1.0616
32.17 | 0.49 | 1.0629
32.21 | 0.54 | 1.0639
32.25 | 0.45 | 1.0652
32.25 | 0.45 | 1.0652

## Metadata
Field | Value
Phial number | 1
Batch | A
Thickness_mm
Width_mm
Speed_mm_per_min | 2
Breaking_mode | ABDE