## Data
Time_s | Load_N | Extension_mm
0.21 | 0.05 | 0
0.29 | 0.14 | 0.0002
0.37 | 0.05 | 0.0006
0.45 | -0.03 | 0.0036
0.53 | -0.13 | 0.007
0.61 | -0.2 | 0.0115
0.69 | -0.1 | 0.0157
0.77 | -0.18 | 0.0196
0.85 | -0.14 | 0.0223
0.93 | -0.01 | 0.0247
1.01 | -0.02 | 0.0268
1.09 | -0.06 | 0.0287
1.17 | 0.03 | 0.0308
1.25 | -0.07 | 0.0331
1.33 | -0.15 | 0.0356
1.41 | -0.12 | 0.038
1.49 | -0.07 | 0.0405
1.57 | -0.04 | 0.0428
1.65 | -0.13 | 0.0452
1.73 | -0.1 | 0.0473
1.81 | -0.1 | 0.0496
1.89 | -0.09 | 0.0526
1.97 | -0.16 | 0.0559
2.05 | -0.1 | 0.0601
2.13 | -0.07 | 0.0646
2.21 | -0.18 | 0.0687
2.29 | -0.03 | 0.0713
2.37 | 0.11 | 0.0736
2.45 | 0.2 | 0.0745
2.53 | 0.05 | 0.0764
2.61 | 0.09 | 0.0783
2.69 | 0.21 | 0.0804
2.77 | -0.01 | 0.0827
2.85 | 0.03 | 0.085
2.93 | 0.16 | 0.0876
3.01 | 0.1 | 0.0899
3.09 | -0.02 | 0.092
3.17 | 0.08 | 0.094
3.25 | 0.13 | 0.0962
3.33 | 0.02 | 0.0989
3.41 | 0.08 | 0.1022
3.49 | 0.07 | 0.1062
3.57 | 0.03 | 0.1105
3.65 | -0.02 | 0.1144
3.73 | 0.07 | 0.1173
3.81 | 0.18 | 0.1199
3.89 | 0.21 | 0.1219
3.97 | -0.07 | 0.1239
4.05 | 0.04 | 0.1258
4.13 | 0.08 | 0.1278
4.21 | 0 | 0.13
4.29 | 0.03 | 0.1323
4.37 | 0.12 | 0.1346
4.45 | -0.08 | 0.1369
4.53 | -0.09 | 0.1392
4.61 | -0.03 | 0.1412
4.69 | 0.09 | 0.1433
4.77 | -0.03 | 0.1457
4.85 | -0.24 | 0.1486
4.93 | -0.12 | 0.1525
5.01 | -0.14 | 0.1567
5.09 | -0.23 | 0.1607
5.17 | -0.17 | 0.1641
5.25 | -0.04 | 0.1667
5.33 | -0.28 | 0.1688
5.41 | -0.11 | 0.1707
5.49 | 0 | 0.1727
5.57 | -0.09 | 0.1745
5.65 | -0.13 | 0.1766
5.73 | -0.15 | 0.1789
5.81 | -0.13 | 0.181
5.89 | -0.11 | 0.1834
5.97 | -0.18 | 0.1855
6.05 | -0.13 | 0.1875
6.13 | -0.05 | 0.1893
6.21 | -0.16 | 0.1914
6.29 | -0.02 | 0.1941
6.37 | -0.02 | 0.1975
6.45 | -0.05 | 0.2021
6.53 | -0.19 | 0.2069
6.61 | -0.04 | 0.2107
6.69 | 0.03 | 0.2135
6.77 | 0.08 | 0.2155
6.85 | -0.03 | 0.218
6.93 | 0.19 | 0.2203
7.01 | 0.29 | 0.2224
7.09 | 0.06 | 0.2246
7.17 | 0.12 | 0.2269
7.25 | 0.13 | 0.2294
7.33 | 0.19 | 0.2318
7.41 | 0.06 | 0.234
7.49 | 0.15 | 0.2361
7.57 | 0.28 | 0.2382
7.65 | 0.12 | 0.2406
7.73 | 0.12 | 0.2435
7.81 | 0.22 | 0.2473
7.89 | 0.07 | 0.2521
7.97 | 0.07 | 0.2566
8.05 | 0.07 | 0.2603
8.13 | 0.23 | 0.263
8.21 | 0.13 | 0.265
8.29 | 0.1 | 0.2671
8.37 | 0.18 | 0.2691
8.45 | 0.08 | 0.2712
8.53 | 0.02 | 0.2733
8.61 | 0.56 | 0.2756
8.69 | 2.9 | 0.2781
8.77 | 3.68 | 0.2805
8.85 | 4.45 | 0.2828
8.93 | 5.28 | 0.2849
9.01 | 5.64 | 0.2871
9.09 | 5.7 | 0.2895
9.17 | 5.55 | 0.2925
9.25 | 5.37 | 0.2967
9.33 | 5.27 | 0.3012
9.41 | 5.17 | 0.3053
9.49 | 5.12 | 0.3088
9.57 | 5.25 | 0.3117
9.65 | 5.18 | 0.3138
9.73 | 5.21 | 0.3159
9.81 | 5.44 | 0.318
9.89 | 5.37 | 0.3201
9.97 | 5.32 | 0.3224
10.05 | 5.35 | 0.325
10.13 | 5.42 | 0.3275
10.21 | 5.41 | 0.33
10.29 | 5.32 | 0.3322
10.37 | 5.4 | 0.3343
10.45 | 5.58 | 0.3366
10.53 | 5.57 | 0.3393
10.61 | 5.53 | 0.3425
10.69 | 5.66 | 0.3468
10.77 | 5.64 | 0.3512
10.85 | 5.62 | 0.3552
10.93 | 5.72 | 0.3583
11.01 | 5.73 | 0.3608
11.09 | 5.36 | 0.3617
11.17 | 5.87 | 0.3638
11.25 | 5.84 | 0.3656
11.33 | 5.91 | 0.3677
11.41 | 5.67 | 0.3699
11.49 | 5.71 | 0.3722
11.57 | 5.89 | 0.3745
11.65 | 5.71 | 0.3769
11.73 | 5.75 | 0.379
11.81 | 5.85 | 0.381
11.89 | 5.83 | 0.383
11.97 | 5.92 | 0.3854
12.05 | 5.91 | 0.3888
12.13 | 6.01 | 0.3927
12.21 | 5.97 | 0.3971
12.29 | 5.97 | 0.4011
12.37 | 5.91 | 0.4045
12.45 | 5.79 | 0.4068
12.53 | 5.63 | 0.4089
12.61 | 5.63 | 0.4111
12.69 | 5.56 | 0.413
12.77 | 5.59 | 0.415
12.85 | 5.56 | 0.4172
12.93 | 5.57 | 0.4194
13.01 | 5.74 | 0.4218
13.09 | 5.66 | 0.4241
13.17 | 5.49 | 0.4262
13.25 | 5.69 | 0.4284
13.33 | 5.58 | 0.4305
13.41 | 5.45 | 0.4328
13.49 | 5.54 | 0.4355
13.57 | 5.55 | 0.4389
13.65 | 5.18 | 0.4432
13.73 | 4.98 | 0.4475
13.81 | 5.32 | 0.4511
13.89 | 5.47 | 0.4539
13.97 | 5.33 | 0.4561
14.05 | 5.41 | 0.4581
14.13 | 5.5 | 0.46
14.21 | 5.53 | 0.4619
14.29 | 5.45 | 0.464
14.37 | 5.64 | 0.4662
14.45 | 5.65 | 0.4684
14.53 | 5.54 | 0.4708
14.61 | 5.6 | 0.4731
14.69 | 5.63 | 0.4751
14.77 | 5.63 | 0.4769
14.85 | 5.6 | 0.4788
14.93 | 5.62 | 0.4813
15.01 | 5.7 | 0.4841
15.09 | 5.73 | 0.4887
15.17 | 5.59 | 0.4932
15.25 | 5.72 | 0.4974
15.33 | 5.45 | 0.5005
15.41 | 5.36 | 0.5031
15.49 | 5.38 | 0.505
15.57 | 5.67 | 0.5077
15.65 | 5.51 | 0.5098
15.73 | 5.49 | 0.5119
15.81 | 5.67 | 0.5142
15.89 | 5.73 | 0.5167
15.97 | 5.53 | 0.5191
16.05 | 5.63 | 0.5215
16.13 | 5.56 | 0.5237
16.21 | 5.53 | 0.5258
16.29 | 5.56 | 0.528
16.37 | 5.59 | 0.5305
16.45 | 5.69 | 0.5339
16.53 | 5.7 | 0.5383
16.61 | 5.59 | 0.543
16.69 | 5.51 | 0.5472
16.77 | 5.1 | 0.5501
16.85 | 5.1 | 0.5525
16.93 | 5.09 | 0.5545
17.01 | 5.3 | 0.5566
17.09 | 5.12 | 0.5588
17.17 | 5.09 | 0.5609
17.25 | 5.28 | 0.5633
17.33 | 5.28 | 0.5657
17.41 | 5.13 | 0.5683
17.49 | 5.23 | 0.5706
17.57 | 5.36 | 0.5727
17.65 | 5.01 | 0.5748
17.73 | 4.96 | 0.5772
17.81 | 4.95 | 0.5801
17.89 | 5.21 | 0.5842
17.97 | 5.07 | 0.5887
18.05 | 5.21 | 0.5927
18.13 | 5.41 | 0.5967
18.21 | 5.21 | 0.5993
18.29 | 5.12 | 0.6016
18.37 | 5.24 | 0.6037
18.45 | 5.26 | 0.6058
18.53 | 5.18 | 0.6079
18.61 | 5.19 | 0.6101
18.69 | 5.33 | 0.6128
18.77 | 5.32 | 0.6153
18.85 | 5.31 | 0.6178
18.93 | 5.34 | 0.62
19.01 | 5.48 | 0.6223
19.09 | 5.33 | 0.6246
19.17 | 4.81 | 0.6271
19.25 | 5.11 | 0.6305
19.33 | 5.26 | 0.6346
19.41 | 5.31 | 0.6388
19.49 | 5.49 | 0.643
19.57 | 5.11 | 0.6461
19.65 | 5.33 | 0.6488
19.73 | 5.21 | 0.6503
19.81 | 5.33 | 0.6514
19.89 | 5.56 | 0.6535
19.97 | 5.64 | 0.6555
20.05 | 5.49 | 0.6577
20.13 | 5.52 | 0.6599
20.21 | 5.47 | 0.6624
20.29 | 5.32 | 0.6647
20.37 | 5.29 | 0.667
20.45 | 5.35 | 0.6689
20.53 | 5.31 | 0.671
20.61 | 5.44 | 0.6733
20.69 | 5.63 | 0.6766
20.77 | 5.86 | 0.6806
20.85 | 5.62 | 0.6849
20.93 | 5.61 | 0.6892
21.01 | 5.82 | 0.6925
21.09 | 6.21 | 0.6951
21.17 | 6.24 | 0.6972
21.25 | 6.63 | 0.6991
21.33 | 6.79 | 0.701
21.41 | 6.71 | 0.7031
21.49 | 7.04 | 0.7051
21.57 | 6.88 | 0.7073
21.65 | 7.05 | 0.7096
21.73 | 7.22 | 0.712
21.81 | 7.35 | 0.7141
21.89 | 7.74 | 0.7162
21.97 | 7.87 | 0.7184
22.05 | 7.95 | 0.7206
22.13 | 8.52 | 0.7231
22.21 | 8.88 | 0.7265
22.29 | 9.54 | 0.7308
22.37 | 10.08 | 0.7352
22.45 | 10.7 | 0.739
22.53 | 11.41 | 0.7418
22.61 | 12.08 | 0.7442
22.69 | 12.65 | 0.7461
22.77 | 13.33 | 0.748
22.85 | 13.81 | 0.7499
22.93 | 14.46 | 0.7519
23.01 | 15.5 | 0.7541
23.09 | 16.19 | 0.7563
23.17 | 17.1 | 0.7586
23.25 | 18.07 | 0.7607
23.33 | 18.86 | 0.7628
23.41 | 19.47 | 0.7647
23.49 | 20.31 | 0.7666
23.57 | 21.37 | 0.769
23.65 | 22.55 | 0.772
23.73 | 23.81 | 0.7763
23.81 | 25.37 | 0.7808
23.89 | 26.61 | 0.7853
23.97 | 27.2 | 0.7887
24.05 | 27.67 | 0.7911
24.13 | 28.18 | 0.793
24.21 | 28.75 | 0.7961
24.29 | 28.52 | 0.7978
24.37 | 28.71 | 0.7999
24.45 | 28.66 | 0.8022
24.53 | 28.58 | 0.8046
24.61 | 28.72 | 0.807
24.69 | 28.89 | 0.8094
24.77 | 28.92 | 0.8116
24.85 | 28.76 | 0.8137
24.93 | 28.93 | 0.8158
25.01 | 29.18 | 0.8185
25.09 | 29.21 | 0.822
25.17 | 29.37 | 0.8266
25.25 | 29.61 | 0.8314
25.33 | 29.67 | 0.8354
25.41 | 29.55 | 0.8383
25.49 | 29.55 | 0.8407
25.57 | 29.74 | 0.8426
25.65 | 29.69 | 0.8447
25.73 | 29.6 | 0.8468
25.81 | 29.67 | 0.8489
25.89 | 29.92 | 0.8514
25.97 | 29.81 | 0.8539
26.05 | 29.74 | 0.8563
26.13 | 30 | 0.8585
26.21 | 30.15 | 0.8607
26.29 | 29.93 | 0.8627
26.37 | 30.03 | 0.865
26.45 | 30.2 | 0.8679
26.53 | 30.21 | 0.8719
26.61 | 30.26 | 0.8763
26.69 | 30.3 | 0.8807
26.77 | 30.4 | 0.8841
26.85 | 30.29 | 0.8872
26.93 | 30.35 | 0.8896
27.01 | 30.57 | 0.8916
27.09 | 30.52 | 0.8936
27.17 | 30.51 | 0.896
27.25 | 30.56 | 0.8983
27.33 | 30.57 | 0.9007
27.41 | 30.5 | 0.9032
27.49 | 30.51 | 0.9058
27.57 | 30.62 | 0.9081
27.65 | 30.82 | 0.9103
27.73 | 30.88 | 0.9124
27.81 | 31.22 | 0.9149
27.89 | 31.72 | 0.9181
27.97 | 32.66 | 0.9217
28.05 | 34.41 | 0.9261
28.13 | 36.69 | 0.9306
28.21 | 38.37 | 0.9338
28.29 | 39.69 | 0.9365
28.37 | 40.89 | 0.9386
28.45 | 41.12 | 0.9392
28.53 | 42.36 | 0.9414
28.61 | 43.35 | 0.9434
28.69 | 44.53 | 0.9455
28.77 | 45.67 | 0.948
28.85 | 46.68 | 0.9504
28.93 | 47.9 | 0.9528
29.01 | 49.15 | 0.955
29.09 | 50.12 | 0.9571
29.17 | 51.12 | 0.9592
29.25 | 52.31 | 0.9615
29.33 | 54.14 | 0.9645
29.41 | 56.05 | 0.9681
29.49 | 58.25 | 0.9724
29.57 | 60.52 | 0.9766
29.65 | 62.39 | 0.9801
29.73 | 63.51 | 0.9829
29.81 | 64.48 | 0.985
29.89 | 65.25 | 0.9869
29.97 | 66 | 0.9889
30.05 | 66.76 | 0.9909
30.13 | 67.87 | 0.993
30.21 | 69 | 0.9951
30.29 | 70.18 | 0.9975
30.37 | 71.36 | 0.9998
30.45 | 72.62 | 1.0021
30.53 | 73.38 | 1.0042
30.61 | 74.32 | 1.0061
30.69 | 75.64 | 1.0086
30.77 | 77 | 1.011
30.85 | 78.65 | 1.0141
30.93 | 81.23 | 1.0182
31.01 | 83.93 | 1.0225
31.09 | 86.41 | 1.0264
31.17 | 88.2 | 1.0295
31.25 | 89.13 | 1.0317
31.33 | 90.16 | 1.0339
31.41 | 91.03 | 1.0359
31.49 | 91.93 | 1.0378
31.57 | 92.95 | 1.0397
31.65 | 93.96 | 1.0418
31.73 | 95.02 | 1.044
31.81 | 96.43 | 1.0462
31.89 | 97.75 | 1.0484
31.97 | 98.91 | 1.0506
32.05 | 99.76 | 1.0525
32.13 | 100.89 | 1.0544
32.21 | 102.26 | 1.0566
32.29 | 104.16 | 1.0596
32.37 | 107.03 | 1.0638
32.45 | 110.84 | 1.0684
32.53 | 113.96 | 1.0728
32.61 | 116.3 | 1.0762
32.69 | 117.8 | 1.0785
32.77 | 119.05 | 1.0806
32.85 | 120.85 | 1.0833
32.93 | 121.92 | 1.0852
33.01 | 123.72 | 1.0874
33.09 | 124.96 | 1.0898
33.17 | 126.54 | 1.0922
33.25 | 128.26 | 1.0945
33.33 | 130.15 | 1.0971
33.41 | 131.62 | 1.0994
33.49 | 132.9 | 1.1014
33.57 | 134.53 | 1.1036
33.65 | 135.96 | 1.1061
33.73 | 138.3 | 1.1093
33.81 | 141.83 | 1.1136
33.89 | 145.84 | 1.1185
33.97 | 148.91 | 1.1228
34.05 | 150.72 | 1.1259
34.13 | 151.99 | 1.1283
34.21 | 152.95 | 1.1302
34.29 | 153.98 | 1.1323
34.37 | 154.91 | 1.1342
34.45 | 156.21 | 1.1363
34.53 | 157.77 | 1.1386
34.61 | 159.45 | 1.141
34.69 | 161.22 | 1.1435
34.77 | 162.87 | 1.1458
34.85 | 163.97 | 1.148
34.93 | 165.35 | 1.1501
35.01 | 166.87 | 1.1523
35.09 | 168.48 | 1.155
35.17 | 170.8 | 1.1585
35.25 | 174.53 | 1.163
35.33 | 178 | 1.1675
35.41 | 180.16 | 1.1715
35.49 | 181.48 | 1.1746
35.57 | 181.99 | 1.177
35.65 | 182.31 | 1.1791
35.73 | 182.9 | 1.1812
35.81 | 183.81 | 1.1831
35.89 | 185.2 | 1.1855
35.97 | 186.63 | 1.1879
36.05 | 188.22 | 1.1905
36.13 | 189.74 | 1.193
36.21 | 191.11 | 1.1952
36.29 | 192.43 | 1.1975
36.37 | 193.83 | 1.1996
36.45 | 195.42 | 1.2019
36.53 | 198.03 | 1.2053
36.61 | 200.67 | 1.2088
36.69 | 204.84 | 1.2132
36.77 | 208.24 | 1.2175
36.85 | 210.58 | 1.2212
36.93 | 211.81 | 1.2241
37.01 | 212.74 | 1.2261
37.09 | 211.92 | 1.2268
37.17 | 213.75 | 1.2291
37.25 | 215.1 | 1.231
37.33 | 216.88 | 1.2333
37.41 | 218.7 | 1.2356
37.49 | 220.61 | 1.2379
37.57 | 222.5 | 1.2402
37.65 | 224.25 | 1.2424
37.73 | 225.73 | 1.2445
37.81 | 227.09 | 1.2466
37.89 | 228.91 | 1.2488
37.97 | 231.01 | 1.2516
38.05 | 234.34 | 1.2555
38.13 | 238.53 | 1.2598
38.21 | 242.62 | 1.2641
38.29 | 245.62 | 1.2677
38.37 | 247.06 | 1.2703
38.45 | 248.38 | 1.2725
38.53 | 249.3 | 1.2745
38.61 | 250.37 | 1.2764
38.69 | 251.93 | 1.2784
38.77 | 253.56 | 1.2804
38.85 | 255.39 | 1.2827
38.93 | 257.47 | 1.2851
39.01 | 259.61 | 1.2874
39.09 | 261.56 | 1.2895
39.17 | 263.05 | 1.2916
39.25 | 264.74 | 1.2935
39.33 | 266.54 | 1.2958
39.41 | 268.75 | 1.2984
39.49 | 271.88 | 1.3014
39.57 | 0.15 | 1.3071
39.65 | 0.12 | 1.3107
39.73 | 0.36 | 1.3147
39.81 | 0.35 | 1.3177
39.89 | 0.53 | 1.3198
39.97 | 0.67 | 1.322
40.05 | 0.63 | 1.3239
40.13 | 0.7 | 1.3259
40.21 | 0.79 | 1.3279
40.29 | 0.87 | 1.33
40.37 | 0.87 | 1.3323
40.45 | 0.87 | 1.3345
40.52 | 1 | 1.3365

## Metadata
Field | Value
Phial number | 5
Batch | A
Thickness_mm
Width_mm
Speed_mm_per_min | 2
Breaking_mode | A