## Data
Time_s | Load_N | Extension_mm
0.18 | -0.28 | 0
0.22 | -0.32 | 0
0.26 | -0.39 | 0
0.3 | -0.29 | 0.0013
0.34 | -0.37 | 0.003
0.38 | -0.38 | 0.0036
0.42 | -0.22 | 0.0044
0.46 | -0.48 | 0.0053
0.5 | -0.41 | 0.0063
0.54 | -0.42 | 0.0072
0.58 | -0.59 | 0.0082
0.62 | -0.4 | 0.0091
0.66 | -0.56 | 0.0101
0.7 | -0.43 | 0.011
0.74 | -0.45 | 0.0122
0.78 | -0.55 | 0.0133
0.82 | -0.53 | 0.0143
0.86 | -0.3 | 0.0154
0.9 | -0.48 | 0.0167
0.94 | -0.5 | 0.0177
0.98 | -0.46 | 0.0188
1.02 | -0.55 | 0.02
1.06 | -0.42 | 0.0211
1.1 | -0.36 | 0.0219
1.14 | -0.47 | 0.023
1.18 | -0.36 | 0.0241
1.22 | -0.56 | 0.0251
1.26 | -0.43 | 0.0262
1.3 | -0.51 | 0.0274
1.34 | -0.58 | 0.0287
1.38 | -0.48 | 0.03
1.42 | -0.46 | 0.0314
1.46 | -0.58 | 0.0331
1.5 | -0.53 | 0.0352
1.54 | -0.58 | 0.0371
1.58 | -0.62 | 0.0392
1.62 | -0.49 | 0.0411
1.66 | -0.57 | 0.043
1.7 | -0.58 | 0.0447
1.74 | -0.51 | 0.0464
1.78 | -0.58 | 0.0477
1.82 | -0.57 | 0.049
1.86 | -0.49 | 0.0502
1.9 | -0.6 | 0.0513
1.94 | -0.54 | 0.0521
1.98 | -0.6 | 0.0532
2.02 | -0.58 | 0.0542
2.06 | -0.53 | 0.0551
2.1 | -0.44 | 0.0559
2.14 | -0.55 | 0.057
2.18 | -0.46 | 0.058
2.22 | -0.66 | 0.0591
2.26 | -0.6 | 0.0601
2.3 | -0.55 | 0.0612
2.34 | -0.65 | 0.0622
2.38 | -0.61 | 0.0633
2.42 | -0.42 | 0.0646
2.46 | -0.56 | 0.0656
2.5 | -0.51 | 0.0667
2.54 | -0.48 | 0.0677
2.58 | -0.66 | 0.0688
2.62 | -0.49 | 0.0698
2.66 | -0.59 | 0.0707
2.7 | -0.6 | 0.0717
2.74 | -0.48 | 0.0726
2.78 | -0.5 | 0.0736
2.82 | -0.53 | 0.0749
2.86 | -0.42 | 0.0764
2.9 | -0.52 | 0.0779
2.94 | -0.47 | 0.0796
2.98 | -0.48 | 0.0819
3.02 | -0.63 | 0.0844
3.06 | -0.44 | 0.0867
3.1 | -0.56 | 0.0888
3.14 | -0.51 | 0.0909
3.18 | -0.34 | 0.0926
3.22 | -0.47 | 0.0941
3.26 | -0.53 | 0.0954
3.3 | -0.56 | 0.0966
3.34 | -0.55 | 0.0977
3.38 | -0.48 | 0.0988
3.42 | -0.34 | 0.1
3.46 | -0.39 | 0.1015
3.5 | -0.29 | 0.1028
3.54 | -0.35 | 0.1036
3.58 | -0.42 | 0.1047
3.62 | -0.31 | 0.1057
3.66 | -0.29 | 0.1068
3.7 | -0.4 | 0.1078
3.74 | -0.27 | 0.1091
3.78 | -0.43 | 0.1104
3.82 | -0.32 | 0.1116
3.86 | -0.42 | 0.1129
3.9 | -0.48 | 0.1139
3.94 | -0.32 | 0.1152
3.98 | -0.48 | 0.1163
4.02 | -0.34 | 0.1175
4.06 | -0.16 | 0.1184
4.1 | -0.32 | 0.1194
4.14 | -0.36 | 0.1205
4.18 | -0.2 | 0.1215
4.22 | -0.32 | 0.1228
4.26 | -0.22 | 0.1241
4.3 | -0.24 | 0.1256
4.34 | -0.43 | 0.1275
4.38 | -0.41 | 0.1296
4.42 | -0.35 | 0.1319
4.46 | -0.43 | 0.1342
4.5 | -0.37 | 0.1365
4.54 | -0.38 | 0.1388
4.58 | -0.44 | 0.141
4.62 | -0.37 | 0.1426
4.66 | -0.33 | 0.1441
4.7 | -0.29 | 0.1454
4.74 | -0.21 | 0.1464
4.78 | -0.32 | 0.1475
4.82 | -0.35 | 0.1483
4.86 | -0.22 | 0.1496
4.9 | -0.36 | 0.1505
4.94 | -0.42 | 0.1515
4.98 | -0.41 | 0.1526
5.02 | -0.43 | 0.1536
5.06 | -0.33 | 0.1547
5.1 | -0.41 | 0.1559
5.14 | -0.45 | 0.157
5.18 | -0.36 | 0.1583
5.22 | -0.44 | 0.1595
5.26 | -0.41 | 0.1608
5.3 | -0.33 | 0.1621
5.34 | -0.36 | 0.1633
5.38 | -0.37 | 0.1644
5.42 | -0.35 | 0.1654
5.46 | -0.42 | 0.1667
5.5 | -0.42 | 0.1675
5.54 | -0.33 | 0.1686
5.58 | -0.42 | 0.1699
5.62 | -0.32 | 0.1711
5.66 | -0.38 | 0.1724
5.7 | -0.51 | 0.1739
5.74 | -0.48 | 0.1756
5.78 | -0.58 | 0.1777
5.82 | -0.46 | 0.18
5.86 | -0.4 | 0.1823
5.9 | -0.52 | 0.1844
5.94 | -0.55 | 0.1865
5.98 | -0.48 | 0.1889
6.02 | -0.6 | 0.1905
6.06 | -0.43 | 0.192
6.1 | -0.54 | 0.1933
6.14 | -0.58 | 0.1943
6.18 | -0.5 | 0.1956
6.22 | -0.56 | 0.1967
6.26 | -0.44 | 0.1977
6.3 | -0.45 | 0.1986
6.34 | -0.58 | 0.1996
6.38 | -0.55 | 0.2007
6.42 | -0.49 | 0.2017
6.46 | -0.51 | 0.2028
6.5 | -0.46 | 0.204
6.54 | -0.46 | 0.2053
6.58 | -0.56 | 0.2066
6.62 | -0.4 | 0.2078
6.66 | -0.46 | 0.2091
6.7 | -0.5 | 0.2102
6.74 | -0.46 | 0.2114
6.78 | -0.55 | 0.2127
6.82 | -0.47 | 0.214
6.86 | -0.48 | 0.215
6.9 | -0.56 | 0.2161
6.94 | -0.44 | 0.2171
6.98 | -0.42 | 0.2182
7.02 | -0.48 | 0.2195
7.06 | -0.35 | 0.2207
7.1 | -0.5 | 0.2224
7.14 | -0.51 | 0.2241
7.18 | -0.44 | 0.2258
7.22 | -0.61 | 0.2279
7.26 | -0.57 | 0.2302
7.3 | -0.42 | 0.2323
7.34 | -0.53 | 0.2344
7.38 | -0.5 | 0.2365
7.42 | -0.4 | 0.2382
7.46 | -0.56 | 0.2401
7.5 | -0.43 | 0.2416
7.54 | -0.44 | 0.2427
7.58 | -0.49 | 0.2437
7.62 | -0.39 | 0.2441
7.66 | -0.24 | 0.2446
7.7 | -0.32 | 0.2452
7.74 | -0.27 | 0.2465
7.78 | -0.26 | 0.2473
7.82 | -0.17 | 0.2484
7.86 | -0.16 | 0.2494
7.9 | -0.46 | 0.2505
7.94 | -0.37 | 0.2515
7.98 | -0.36 | 0.2526
8.02 | -0.35 | 0.2536
8.06 | -0.35 | 0.2549
8.1 | -0.35 | 0.2562
8.14 | -0.46 | 0.2572
8.18 | -0.33 | 0.2585
8.22 | -0.33 | 0.2595
8.26 | -0.45 | 0.2606
8.3 | -0.28 | 0.2617
8.34 | -0.4 | 0.2627
8.38 | -0.18 | 0.2638
8.42 | -0.36 | 0.2648
8.46 | -0.39 | 0.2659
8.5 | -0.27 | 0.2669
8.54 | -0.35 | 0.2682
8.58 | -0.43 | 0.2699
8.62 | -0.24 | 0.2718
8.66 | -0.34 | 0.2737
8.7 | -0.21 | 0.2758
8.74 | 0.28 | 0.2779
8.78 | 0.82 | 0.28
8.82 | 2.26 | 0.2821
8.86 | 3.78 | 0.284
8.9 | 4.84 | 0.2857
8.94 | 5.47 | 0.2872
8.98 | 5.6 | 0.2885
9.02 | 5.81 | 0.2895
9.06 | 6.16 | 0.2906
9.1 | 6.51 | 0.2916
9.14 | 6.52 | 0.2927
9.18 | 6.91 | 0.2937
9.22 | 7.2 | 0.2948
9.26 | 7.62 | 0.2956
9.3 | 7.95 | 0.2967
9.34 | 8.04 | 0.2977
9.38 | 8.57 | 0.2988
9.42 | 9.14 | 0.2998
9.46 | 9.4 | 0.3011
9.5 | 9.91 | 0.3022
9.54 | 10.36 | 0.3032
9.58 | 10.82 | 0.3045
9.62 | 11.46 | 0.3055
9.66 | 11.89 | 0.3068
9.7 | 12.19 | 0.3079
9.74 | 12.9 | 0.3089
9.78 | 13.26 | 0.31
9.82 | 13.8 | 0.3108
9.86 | 14.32 | 0.3119
9.9 | 14.68 | 0.3129
9.94 | 15.18 | 0.314
9.98 | 15.85 | 0.3155
10.02 | 16.34 | 0.3167
10.06 | 17.21 | 0.3182
10.1 | 17.96 | 0.3199
10.14 | 18.65 | 0.3218
10.18 | 19.71 | 0.3239
10.22 | 20.55 | 0.326
10.26 | 21.45 | 0.3281
10.3 | 22.24 | 0.33
10.34 | 22.9 | 0.3319
10.38 | 23.56 | 0.3338
10.42 | 24.1 | 0.3351
10.46 | 24.59 | 0.3364
10.5 | 25.12 | 0.3376
10.54 | 25.42 | 0.3387
10.58 | 25.66 | 0.3397
10.62 | 26.24 | 0.3408
10.66 | 26.53 | 0.3416
10.7 | 26.9 | 0.3427
10.74 | 27.18 | 0.3435
10.78 | 27.35 | 0.3446
10.82 | 27.7 | 0.3456
10.86 | 27.95 | 0.3467
10.9 | 28.17 | 0.3477
10.94 | 28.48 | 0.3488
10.98 | 28.64 | 0.3499
11.02 | 28.64 | 0.3511
11.06 | 29.14 | 0.3522
11.1 | 29.12 | 0.3532
11.14 | 29.37 | 0.3545
11.18 | 29.64 | 0.3556
11.22 | 29.52 | 0.3566
11.26 | 29.64 | 0.3577
11.3 | 29.81 | 0.3585
11.34 | 29.66 | 0.3594
11.38 | 29.85 | 0.3604
11.42 | 29.88 | 0.3615
11.46 | 29.84 | 0.3625
11.5 | 30 | 0.3638
11.54 | 30.01 | 0.3653
11.58 | 30.06 | 0.3667
11.62 | 30.05 | 0.3688
11.66 | 29.97 | 0.3712
11.7 | 30.11 | 0.3735
11.74 | 30.13 | 0.3758
11.78 | 29.98 | 0.3779
11.82 | 30.08 | 0.3798
11.86 | 30.13 | 0.3815
11.9 | 30.01 | 0.3832
11.94 | 30.22 | 0.3843
11.98 | 30.11 | 0.3855
12.02 | 30.06 | 0.3866
12.06 | 30.25 | 0.3876
12.1 | 30.2 | 0.3891
12.14 | 30.39 | 0.3902
12.18 | 30.37 | 0.3914
12.22 | 30.23 | 0.3925
12.26 | 30.43 | 0.3933
12.3 | 30.4 | 0.3946
12.34 | 30.24 | 0.3956
12.38 | 30.43 | 0.3969
12.42 | 30.43 | 0.398
12.46 | 30.25 | 0.3992
12.5 | 30.48 | 0.4005
12.54 | 30.29 | 0.4018
12.58 | 30.4 | 0.403
12.62 | 30.35 | 0.4041
12.66 | 30.3 | 0.4054
12.7 | 30.24 | 0.4064
12.74 | 30.37 | 0.4075
12.78 | 30.32 | 0.4083
12.82 | 30.55 | 0.4096
12.86 | 30.49 | 0.4106
12.9 | 30.43 | 0.4119
12.94 | 30.54 | 0.4132
12.98 | 30.42 | 0.4148
13.02 | 30.47 | 0.4167
13.06 | 30.44 | 0.4189
13.1 | 30.3 | 0.4212
13.14 | 30.36 | 0.4235
13.18 | 30.29 | 0.4258
13.22 | 30.38 | 0.4281
13.26 | 30.53 | 0.43
13.3 | 30.51 | 0.4315
13.34 | 30.33 | 0.433
13.38 | 30.4 | 0.4343
13.42 | 30.5 | 0.4353
13.46 | 30.29 | 0.4362
13.5 | 30.51 | 0.4374
13.54 | 30.48 | 0.4385
13.58 | 30.35 | 0.4393
13.62 | 30.44 | 0.4404
13.66 | 30.34 | 0.4414
13.7 | 30.45 | 0.4425
13.74 | 30.4 | 0.4438
13.78 | 30.31 | 0.4448
13.82 | 30.43 | 0.4461
13.86 | 30.35 | 0.4473
13.9 | 30.35 | 0.4486
13.94 | 30.43 | 0.4499
13.98 | 30.52 | 0.4511
14.02 | 30.38 | 0.4522
14.06 | 30.43 | 0.4535
14.1 | 30.38 | 0.4545
14.14 | 30.2 | 0.4556
14.18 | 30.36 | 0.4564
14.22 | 30.29 | 0.4577
14.26 | 30.32 | 0.459
14.3 | 30.43 | 0.4602
14.34 | 30.14 | 0.4617
14.38 | 30.36 | 0.4632
14.42 | 30.25 | 0.4653
14.46 | 30.13 | 0.4674
14.5 | 30.28 | 0.4695
14.54 | 30.21 | 0.4716
14.58 | 30.14 | 0.4737
14.62 | 30.35 | 0.4758
14.66 | 30.24 | 0.4779
14.7 | 30.37 | 0.4794
14.74 | 30.54 | 0.4807
14.78 | 30.58 | 0.4822
14.82 | 30.63 | 0.4832
14.86 | 30.64 | 0.4843
14.9 | 30.58 | 0.4853
14.94 | 30.8 | 0.4864
14.98 | 30.71 | 0.4874
15.02 | 30.65 | 0.4885
15.06 | 30.76 | 0.4895
15.1 | 30.78 | 0.4906
15.14 | 30.62 | 0.4919
15.18 | 30.75 | 0.4929
15.22 | 30.64 | 0.4942
15.26 | 30.82 | 0.4957
15.3 | 30.77 | 0.4969
15.34 | 30.72 | 0.4982
15.38 | 30.75 | 0.4993
15.42 | 30.79 | 0.5005
15.46 | 30.94 | 0.5018
15.5 | 31.06 | 0.5028
15.54 | 31.16 | 0.5039
15.58 | 31.14 | 0.5052
15.62 | 31.18 | 0.5062
15.66 | 31.04 | 0.5073
15.7 | 31.21 | 0.5085
15.74 | 31.22 | 0.5102
15.78 | 31.11 | 0.5119
15.82 | 31.51 | 0.5136
15.86 | 32.75 | 0.5157
15.9 | 33.77 | 0.5176
15.94 | 34.91 | 0.5199
15.98 | 35.93 | 0.522
16.02 | 37.14 | 0.5239
16.06 | 38.34 | 0.5258
16.1 | 39.52 | 0.5275
16.14 | 40.75 | 0.5292
16.18 | 41.88 | 0.5305
16.22 | 42.44 | 0.5315
16.26 | 43.15 | 0.5324
16.3 | 43.69 | 0.5328
16.34 | 43.48 | 0.533
16.38 | 44.51 | 0.5343
16.42 | 45.44 | 0.5351
16.46 | 45.97 | 0.5362
16.5 | 46.85 | 0.5372
16.54 | 47.51 | 0.5383
16.58 | 48.28 | 0.5393
16.62 | 49.26 | 0.5404
16.66 | 49.89 | 0.5417
16.7 | 50.97 | 0.5427
16.74 | 51.85 | 0.544
16.78 | 52.55 | 0.545
16.82 | 53.58 | 0.5463
16.86 | 54.4 | 0.5474
16.9 | 55.14 | 0.5486
16.94 | 56.07 | 0.5497
16.98 | 56.91 | 0.5505
17.02 | 57.66 | 0.5516
17.06 | 58.58 | 0.5526
17.1 | 59.34 | 0.5537
17.14 | 60.22 | 0.555
17.18 | 61.15 | 0.556
17.22 | 62.3 | 0.5575
17.26 | 64.01 | 0.5594
17.3 | 65.67 | 0.5613
17.34 | 67.3 | 0.5634
17.38 | 69.32 | 0.5657
17.42 | 71.15 | 0.5678
17.46 | 72.96 | 0.5699
17.5 | 74.68 | 0.5718
17.54 | 76.05 | 0.5735
17.58 | 77.62 | 0.5752
17.62 | 78.33 | 0.5765
17.66 | 79.17 | 0.5775
17.7 | 80.08 | 0.5788
17.74 | 80.91 | 0.5796
17.78 | 81.54 | 0.5807
17.82 | 82.42 | 0.5818
17.86 | 83.27 | 0.5826
17.9 | 83.87 | 0.5837
17.94 | 84.68 | 0.5845
17.98 | 85.46 | 0.5856
18.02 | 86.36 | 0.5866
18.06 | 87.5 | 0.5877
18.1 | 88.36 | 0.5887
18.14 | 89.31 | 0.5898
18.18 | 90.55 | 0.591
18.22 | 91.36 | 0.5921
18.26 | 92.47 | 0.5934
18.3 | 93.52 | 0.5944
18.34 | 94.36 | 0.5957
18.38 | 95.44 | 0.5967
18.42 | 96.37 | 0.5978
18.46 | 97.26 | 0.5986
18.5 | 98.14 | 0.5997
18.54 | 98.88 | 0.6008
18.58 | 100.01 | 0.602
18.62 | 101.05 | 0.6031
18.66 | 101.79 | 0.6043
18.7 | 103.09 | 0.6056
18.74 | 104.49 | 0.6071
18.78 | 106.21 | 0.609
18.82 | 108.33 | 0.6111
18.86 | 110.32 | 0.6132
18.9 | 112.41 | 0.6153
18.94 | 114.53 | 0.6174
18.98 | 116.12 | 0.6195
19.02 | 117.67 | 0.6212
19.06 | 119.13 | 0.6227
19.1 | 120.51 | 0.6242
19.14 | 121.49 | 0.6254
19.18 | 122.57 | 0.6265
19.22 | 123.3 | 0.6275
19.26 | 124.28 | 0.6286
19.3 | 124.98 | 0.6297
19.34 | 125.9 | 0.6305
19.38 | 126.81 | 0.6316
19.42 | 127.62 | 0.6324
19.46 | 128.31 | 0.6335
19.5 | 129.2 | 0.6343
19.54 | 130.01 | 0.6354
19.58 | 131.08 | 0.6364
19.62 | 132.25 | 0.6377
19.66 | 132.95 | 0.6387
19.7 | 133.93 | 0.6398
19.74 | 135.06 | 0.6408
19.78 | 135.97 | 0.6419
19.82 | 137.09 | 0.6432
19.86 | 138.08 | 0.6442
19.9 | 138.93 | 0.6453
19.94 | 139.83 | 0.6461
19.98 | 140.5 | 0.647
20.02 | 141.36 | 0.6478
20.06 | 142.36 | 0.6489
20.1 | 143.34 | 0.6499
20.14 | 144.56 | 0.6512
20.18 | 146.07 | 0.6527
20.22 | 147.42 | 0.6541
20.26 | 149.41 | 0.6562
20.3 | 151.97 | 0.6584
20.34 | 154.36 | 0.6607
20.38 | 156.7 | 0.663
20.42 | 158.8 | 0.6651
20.46 | 161.06 | 0.6674
20.5 | 163.07 | 0.6693
20.54 | 164.44 | 0.671
20.58 | 165.68 | 0.6721
20.62 | 166.35 | 0.6731
20.66 | 167.14 | 0.6742
20.7 | 168.15 | 0.6752
20.74 | 169.54 | 0.6767
20.78 | 170.94 | 0.6778
20.82 | 171.3 | 0.6786
20.86 | 172.98 | 0.6803
20.9 | 173.81 | 0.6811
20.94 | 174.72 | 0.6822
20.98 | 175.82 | 0.6833
21.02 | 176.78 | 0.6845
21.06 | 178.06 | 0.6858
21.1 | 179.06 | 0.6868
21.14 | 180.27 | 0.6881
21.18 | 181.48 | 0.6894
21.22 | 182.61 | 0.6904
21.26 | 184.03 | 0.6917
21.3 | 184.93 | 0.6928
21.34 | 185.97 | 0.6938
21.38 | 187.07 | 0.6949
21.42 | 188.06 | 0.6959
21.46 | 189.04 | 0.697
21.5 | 190.33 | 0.6982
21.54 | 191.44 | 0.6993
21.58 | 193 | 0.7008
21.62 | 194.73 | 0.7025
21.66 | 196.75 | 0.7044
21.7 | 199.25 | 0.7065
21.74 | 201.9 | 0.7088
21.78 | 204.77 | 0.7113
21.82 | 207.41 | 0.7136
21.86 | 209.69 | 0.7158
21.9 | 211.65 | 0.7177
21.94 | 213.43 | 0.7191
21.98 | 214.61 | 0.7206
22.02 | 215.76 | 0.7219
22.06 | 216.53 | 0.7229
22.1 | 217.2 | 0.7238
22.14 | 218.19 | 0.7248
22.18 | 219.14 | 0.7259
22.22 | 220.13 | 0.7269
22.26 | 220.93 | 0.728
22.3 | 221.66 | 0.729
22.34 | 222.81 | 0.7301
22.38 | 223.98 | 0.7312
22.42 | 224.86 | 0.7324
22.46 | 225.86 | 0.7337
22.5 | 226.9 | 0.735
22.54 | 227.75 | 0.736
22.58 | 228.63 | 0.7373
22.62 | 229.47 | 0.7385
22.66 | 230.47 | 0.7398
22.7 | 231.79 | 0.7409
22.74 | 233 | 0.7419
22.78 | 233.96 | 0.743
22.82 | 235.14 | 0.744
22.86 | 236.19 | 0.7451
22.9 | 237.42 | 0.7461
22.94 | 238.8 | 0.7474
22.98 | 239.98 | 0.7487
23.02 | 241.87 | 0.7501
23.06 | 244.07 | 0.752
23.1 | 246.32 | 0.7542
23.14 | 249.22 | 0.7563
23.18 | 251.9 | 0.7586
23.22 | 254.44 | 0.7607
23.26 | 257.09 | 0.7628
23.3 | 259.28 | 0.7647
23.34 | 261.37 | 0.7666
23.38 | 263.53 | 0.7681
23.42 | 264.53 | 0.7693
23.46 | 265.78 | 0.7706
23.5 | 267.12 | 0.7719
23.54 | 268.12 | 0.7729
23.58 | 269.25 | 0.774
23.62 | 270.43 | 0.775
23.66 | 271.45 | 0.7759
23.7 | 272.52 | 0.7769
23.74 | 273.72 | 0.7782
23.78 | 275.03 | 0.7793
23.82 | 276.38 | 0.7805
23.86 | 277.6 | 0.7818
23.9 | 279.01 | 0.7829
23.94 | 280.61 | 0.7843
23.98 | 282.04 | 0.7856
24.02 | 283.55 | 0.7869
24.06 | 284.59 | 0.7881
24.1 | 285.76 | 0.7892
24.14 | 287.06 | 0.7902
24.18 | 288.34 | 0.7915
24.22 | 289.72 | 0.7926
24.26 | 291.17 | 0.7936
24.3 | 292.28 | 0.7947
24.34 | 293.38 | 0.7959
24.38 | 294.95 | 0.797
24.42 | 297.07 | 0.7989
24.46 | 299.35 | 0.8006
24.5 | 300.87 | 0.8021
24.54 | 302.63 | 0.804
24.58 | 305.26 | 0.8061
24.62 | 307.97 | 0.8082
24.66 | 222.05 | 0.8107
24.7 | 117.68 | 0.8139
24.74 | 116.15 | 0.8151
24.78 | 117.06 | 0.8164
24.82 | 119.27 | 0.8181
24.86 | 120.71 | 0.8194
24.9 | 121.5 | 0.8202
24.94 | 122.43 | 0.8208
24.98 | 123.66 | 0.8217
25.02 | 124.6 | 0.8227
25.06 | 126.42 | 0.8236
25.1 | 126.66 | 0.8238
25.14 | 127.93 | 0.8251
25.18 | 129.76 | 0.8261
25.22 | 131.1 | 0.8272
25.26 | 132.97 | 0.8282
25.3 | 134.54 | 0.8295
25.34 | 136.33 | 0.8305
25.38 | 138.16 | 0.8318
25.42 | 139.69 | 0.8331
25.46 | 141.59 | 0.8341
25.5 | 143.38 | 0.8354
25.54 | 144.88 | 0.8365
25.58 | 146.54 | 0.8375
25.62 | 147.8 | 0.8386
25.66 | 149.18 | 0.8396
25.7 | 150.63 | 0.8407
25.74 | 152.1 | 0.8417
25.78 | 153.51 | 0.8428
25.82 | 155.08 | 0.844
25.86 | 156.85 | 0.8453
25.9 | 158.89 | 0.8468
25.94 | 161.97 | 0.8489
25.98 | 164.6 | 0.8508
26.02 | 167.41 | 0.8527
26.06 | 160.08 | 0.8548
26.1 | 161.52 | 0.8569
26.14 | 164.09 | 0.859
26.18 | 166.55 | 0.8609
26.22 | 168.31 | 0.8624
26.26 | 170.56 | 0.8639
26.3 | 172.02 | 0.8651
26.34 | 173.55 | 0.8664
26.38 | 174.57 | 0.8673
26.42 | 175.47 | 0.8683
26.46 | 176.85 | 0.8694
26.5 | 178.1 | 0.8704
26.54 | 179.2 | 0.8713
26.58 | 180.57 | 0.8723
26.62 | 181.87 | 0.8732
26.66 | 182.95 | 0.8742
26.7 | 184.48 | 0.8753
26.74 | 186.05 | 0.8763
26.78 | 187.46 | 0.8774
26.82 | 188.75 | 0.8787
26.86 | 190.31 | 0.8797
26.9 | 191.72 | 0.881
26.94 | 193.44 | 0.882
26.98 | 195.05 | 0.8833
27.02 | 196.65 | 0.8844
27.06 | 197.56 | 0.8854
27.1 | 198.63 | 0.8865
27.14 | 199.86 | 0.8875
27.18 | 201.2 | 0.8886
27.22 | 202.78 | 0.8896
27.26 | 204.3 | 0.8907
27.3 | 205.72 | 0.8919
27.34 | 207.45 | 0.8932
27.38 | 209.46 | 0.8947
27.42 | 211.25 | 0.8962
27.46 | 213.73 | 0.8983
27.5 | 216.1 | 0.9004
27.54 | 218.66 | 0.9023
27.58 | 221.17 | 0.9044
27.62 | 222.71 | 0.9063
27.66 | 225.07 | 0.9082
27.7 | 227 | 0.9099
27.74 | 226.6 | 0.9116
27.78 | 226.02 | 0.9126
27.82 | 173.5 | 0.9141
27.86 | 163.85 | 0.9152
27.9 | 162.16 | 0.9162
27.94 | 158.08 | 0.9173
27.98 | 158.38 | 0.9181
28.02 | 159.36 | 0.9192
28.06 | 160.19 | 0.92
28.1 | 161.25 | 0.9211
28.14 | 162.4 | 0.9219
28.18 | 163.56 | 0.923
28.22 | 164.78 | 0.924
28.26 | 166.32 | 0.9251
28.3 | 167.79 | 0.9263
28.34 | 169.14 | 0.9274
28.38 | 170.76 | 0.9285
28.42 | 172.24 | 0.9295
28.46 | 173.74 | 0.9308
28.5 | 175.36 | 0.9318
28.54 | 176.87 | 0.9329
28.58 | 178.23 | 0.9339
28.62 | 179.4 | 0.9348
28.66 | 180.3 | 0.9356
28.7 | 181.66 | 0.9367
28.74 | 182.94 | 0.9377
28.78 | 184.32 | 0.9388
28.82 | 185.91 | 0.9403
28.86 | 188.04 | 0.9417
28.9 | 190.25 | 0.9434
28.94 | 193.69 | 0.946
28.98 | 197.03 | 0.9483
29.02 | 200.48 | 0.9506
29.06 | 203.49 | 0.9527
29.1 | 206.1 | 0.9548
29.14 | 208.61 | 0.9567
29.18 | 210.8 | 0.9584
29.22 | 212.28 | 0.9597
29.26 | 213.59 | 0.9609
29.3 | 202.13 | 0.962
29.34 | 161.73 | 0.9631
29.38 | 149.4 | 0.9645
29.42 | 149.57 | 0.9658
29.46 | 148.84 | 0.9666
29.5 | 149.15 | 0.9679
29.54 | 150.46 | 0.9692
29.58 | 150.89 | 0.97
29.62 | 151.86 | 0.9711
29.66 | 153.06 | 0.9723
29.7 | 154.31 | 0.9734
29.74 | 155.3 | 0.9747
29.78 | 156.58 | 0.9757
29.82 | 157.26 | 0.977
29.86 | 158.46 | 0.9783
29.9 | 85.91 | 0.9797
29.94 | 61.07 | 0.9812
29.98 | 60.47 | 0.982
30.02 | 61.31 | 0.9831
30.06 | 62.42 | 0.9842
30.1 | 63.06 | 0.9852
30.14 | 64.32 | 0.9863
30.18 | 65.37 | 0.9875
30.22 | 66.77 | 0.989
30.26 | 68.44 | 0.9905
30.3 | 69.94 | 0.9924
30.34 | 72.18 | 0.9947
30.38 | 74.29 | 0.997
30.42 | 74.38 | 0.9994
30.46 | 75.25 | 1.0017
30.5 | 74.36 | 1.0038
30.54 | 74.88 | 1.0057
30.58 | 75.62 | 1.0074
30.62 | 75.91 | 1.0088
30.66 | 75.54 | 1.0099
30.7 | 73.91 | 1.011
30.74 | 73.81 | 1.012
30.78 | 73.96 | 1.0131
30.82 | 74.58 | 1.0141
30.86 | 75.06 | 1.0152
30.9 | 75.78 | 1.0162
30.91 | 76.03 | 1.0164

## Metadata
Field | Value
Phial number | 15
Batch | A
Thickness_mm
Width_mm
Speed_mm_per_min | 2
Breaking_mode | DE