## Data
Time_s | Load_N | Extension_mm
0.21 | -0.62 | 0
0.29 | -0.63 | 0.0023
0.37 | -0.57 | 0.004
0.45 | -0.67 | 0.0062
0.53 | -0.7 | 0.0084
0.61 | -0.6 | 0.0109
0.69 | -0.68 | 0.0131
0.77 | -0.75 | 0.0152
0.85 | -0.53 | 0.0171
0.93 | -0.54 | 0.0194
1.01 | -0.67 | 0.0219
1.09 | -0.57 | 0.0256
1.17 | -0.59 | 0.0301
1.25 | -0.67 | 0.0347
1.33 | -0.63 | 0.0387
1.41 | -0.6 | 0.0416
1.49 | -0.66 | 0.0437
1.57 | -0.76 | 0.0458
1.65 | -0.65 | 0.0478
1.73 | -0.7 | 0.0498
1.81 | -0.68 | 0.0519
1.89 | -0.87 | 0.0541
1.97 | -0.7 | 0.0566
2.05 | -0.66 | 0.0589
2.13 | -0.72 | 0.0612
2.21 | -0.87 | 0.0633
2.29 | -0.53 | 0.0654
2.37 | -0.75 | 0.0677
2.45 | -0.92 | 0.0704
2.53 | -0.82 | 0.0741
2.61 | -0.79 | 0.0785
2.69 | -0.96 | 0.0829
2.77 | -0.94 | 0.0867
2.85 | -0.76 | 0.0898
2.93 | -0.9 | 0.0922
3.01 | -0.94 | 0.0943
3.09 | -0.83 | 0.0963
3.17 | -0.76 | 0.0985
3.25 | -0.89 | 0.1009
3.33 | -0.85 | 0.1033
3.41 | -0.78 | 0.1059
3.49 | -0.8 | 0.1085
3.57 | -0.84 | 0.1107
3.65 | -0.9 | 0.1129
3.73 | -0.75 | 0.1152
3.81 | -0.87 | 0.1174
3.89 | -0.85 | 0.1206
3.97 | -0.79 | 0.1242
4.05 | -0.86 | 0.1283
4.13 | -0.91 | 0.1328
4.21 | -0.83 | 0.1363
4.29 | -0.72 | 0.1393
4.37 | -0.81 | 0.1412
4.45 | -0.66 | 0.142
4.53 | -0.65 | 0.1441
4.61 | -0.69 | 0.1462
4.69 | -0.64 | 0.1483
4.77 | -0.67 | 0.1506
4.85 | -0.67 | 0.153
4.93 | -0.67 | 0.1553
5.01 | -0.72 | 0.1576
5.09 | -0.68 | 0.1597
5.17 | -0.62 | 0.1618
5.25 | -0.71 | 0.164
5.33 | -0.75 | 0.1665
5.41 | -0.66 | 0.1703
5.49 | -0.65 | 0.1744
5.57 | -0.74 | 0.1786
5.65 | -0.66 | 0.1824
5.73 | -0.64 | 0.1853
5.81 | -0.77 | 0.1876
5.89 | -0.69 | 0.1895
5.97 | -0.75 | 0.1916
6.05 | -0.8 | 0.1934
6.13 | -0.81 | 0.1954
6.21 | -0.84 | 0.1975
6.29 | -0.73 | 0.1998
6.37 | -0.76 | 0.2021
6.45 | -0.87 | 0.2045
6.53 | -0.86 | 0.2066
6.61 | -0.73 | 0.2087
6.69 | -0.88 | 0.2108
6.77 | -0.82 | 0.2132
6.85 | -0.85 | 0.2161
6.93 | -0.8 | 0.22
7.01 | -0.94 | 0.2242
7.09 | -0.93 | 0.2282
7.17 | -0.83 | 0.2316
7.25 | -0.79 | 0.2342
7.33 | -0.9 | 0.2363
7.41 | -0.86 | 0.2382
7.49 | -0.76 | 0.2401
7.57 | -0.79 | 0.242
7.65 | -0.85 | 0.2441
7.73 | -0.7 | 0.2463
7.81 | -0.71 | 0.2486
7.89 | -0.94 | 0.2507
7.97 | -0.89 | 0.253
8.05 | -0.84 | 0.255
8.13 | -0.88 | 0.2568
8.21 | -0.81 | 0.2589
8.29 | -0.61 | 0.2617
8.37 | -0.83 | 0.2651
8.45 | -0.83 | 0.27
8.53 | -0.77 | 0.2745
8.61 | -0.72 | 0.2782
8.69 | -0.86 | 0.2811
8.77 | -0.89 | 0.2832
8.85 | -0.71 | 0.2856
8.93 | -0.54 | 0.288
9.01 | -0.61 | 0.2899
9.09 | -0.63 | 0.2923
9.17 | -0.6 | 0.2946
9.25 | -0.67 | 0.297
9.33 | -0.64 | 0.2994
9.41 | -0.63 | 0.3017
9.49 | -0.63 | 0.3039
9.57 | -0.63 | 0.306
9.65 | -0.66 | 0.3082
9.73 | -0.58 | 0.3113
9.81 | -0.61 | 0.3155
9.89 | -0.65 | 0.3203
9.97 | -0.63 | 0.325
10.05 | -0.53 | 0.3283
10.13 | -0.66 | 0.3309
10.21 | -0.62 | 0.3328
10.29 | -0.59 | 0.3349
10.37 | -0.66 | 0.3369
10.45 | -0.76 | 0.339
10.53 | -0.73 | 0.3412
10.61 | -0.61 | 0.3436
10.69 | -0.7 | 0.3461
10.77 | -0.78 | 0.3485
10.85 | -0.61 | 0.3507
10.93 | -0.67 | 0.3528
11.01 | -0.67 | 0.3549
11.09 | -0.79 | 0.3576
11.17 | -0.76 | 0.3607
11.25 | -0.81 | 0.3652
11.33 | -0.95 | 0.3699
11.41 | -0.79 | 0.3739
11.49 | -0.75 | 0.3775
11.57 | -0.83 | 0.3798
11.65 | -0.85 | 0.382
11.73 | -0.83 | 0.384
11.81 | -0.87 | 0.3862
11.89 | -0.91 | 0.3883
11.97 | -0.8 | 0.3907
12.05 | -0.8 | 0.3932
12.13 | -0.89 | 0.3958
12.21 | -0.85 | 0.3981
12.29 | -0.8 | 0.4003
12.37 | -0.81 | 0.4025
12.45 | -0.84 | 0.4049
12.53 | -0.96 | 0.4079
12.61 | -0.81 | 0.4113
12.69 | -0.87 | 0.4157
12.77 | -0.83 | 0.4202
12.85 | -0.87 | 0.424
12.93 | -0.75 | 0.4271
13.01 | -0.84 | 0.4289
13.09 | -0.76 | 0.4297
13.17 | -0.6 | 0.4319
13.25 | -0.6 | 0.4341
13.33 | -0.72 | 0.4361
13.41 | -0.72 | 0.4384
13.49 | -0.66 | 0.4407
13.57 | -0.78 | 0.443
13.65 | -0.74 | 0.4452
13.73 | -0.66 | 0.4473
13.81 | -0.68 | 0.4492
13.89 | -0.75 | 0.4515
13.97 | -0.67 | 0.4541
14.05 | -0.73 | 0.4579
14.13 | -0.7 | 0.462
14.21 | -0.71 | 0.4663
14.29 | -0.66 | 0.47
14.37 | -0.68 | 0.4729
14.45 | -0.71 | 0.4752
14.53 | -0.77 | 0.4772
14.61 | -0.67 | 0.4792
14.69 | -0.8 | 0.4811
14.77 | -0.8 | 0.4832
14.85 | -0.93 | 0.4853
14.93 | -0.68 | 0.4876
15.01 | -0.83 | 0.49
15.09 | -0.88 | 0.4921
15.17 | -0.67 | 0.4942
15.25 | -0.82 | 0.4962
15.33 | -0.81 | 0.4984
15.41 | -0.83 | 0.5007
15.49 | -0.73 | 0.5036
15.57 | -0.86 | 0.5073
15.65 | -0.97 | 0.5115
15.73 | -0.62 | 0.5157
15.81 | 0.31 | 0.5192
15.89 | 1.04 | 0.5216
15.97 | 1.38 | 0.5239
16.05 | 1.82 | 0.5261
16.13 | 2.3 | 0.528
16.21 | 2.6 | 0.5299
16.29 | 3.3 | 0.532
16.37 | 3.8 | 0.5342
16.45 | 4.32 | 0.5364
16.53 | 4.87 | 0.5387
16.61 | 5.66 | 0.541
16.69 | 6.02 | 0.5428
16.77 | 6.45 | 0.5447
16.85 | 7.05 | 0.5467
16.93 | 7.78 | 0.5493
17.01 | 8.53 | 0.5523
17.09 | 9.71 | 0.5571
17.17 | 11 | 0.5616
17.25 | 12.09 | 0.5658
17.33 | 12.2 | 0.5688
17.41 | 12.56 | 0.571
17.49 | 13.29 | 0.5735
17.57 | 14.14 | 0.576
17.65 | 14.64 | 0.578
17.73 | 15.2 | 0.5802
17.81 | 15.94 | 0.5825
17.89 | 16.43 | 0.5849
17.97 | 17.15 | 0.5874
18.05 | 17.77 | 0.5898
18.13 | 18.14 | 0.5919
18.21 | 18.63 | 0.594
18.29 | 19.34 | 0.5963
18.37 | 20.02 | 0.5991
18.45 | 20.91 | 0.6028
18.53 | 22.07 | 0.6074
18.61 | 23.15 | 0.612
18.69 | 23.95 | 0.6158
18.77 | 24.5 | 0.6185
18.85 | 25.08 | 0.6206
18.93 | 25.65 | 0.6227
19.01 | 26.03 | 0.6248
19.09 | 26.61 | 0.6268
19.17 | 27.19 | 0.629
19.25 | 27.68 | 0.6313
19.33 | 28.28 | 0.6339
19.41 | 28.96 | 0.6363
19.49 | 29.56 | 0.6387
19.57 | 30.06 | 0.6408
19.65 | 30.55 | 0.643
19.73 | 31.26 | 0.6455
19.81 | 32.2 | 0.6487
19.89 | 33.32 | 0.653
19.97 | 34.86 | 0.6574
20.05 | 36.58 | 0.6615
20.13 | 38.21 | 0.665
20.21 | 39.01 | 0.6675
20.29 | 40.11 | 0.6698
20.37 | 41 | 0.6719
20.45 | 41.64 | 0.674
20.53 | 42.69 | 0.6761
20.61 | 44.04 | 0.6784
20.69 | 45.15 | 0.681
20.77 | 46.31 | 0.6836
20.85 | 47.62 | 0.686
20.93 | 48.72 | 0.6883
21.01 | 49.85 | 0.6904
21.09 | 51.21 | 0.6929
21.17 | 52.98 | 0.696
21.25 | 55.06 | 0.6995
21.33 | 57.51 | 0.7038
21.41 | 60.5 | 0.7083
21.49 | 63.02 | 0.712
21.57 | 64.87 | 0.7149
21.65 | 66.15 | 0.717
21.73 | 66.57 | 0.718
21.81 | 67.92 | 0.7199
21.89 | 69.05 | 0.7219
21.97 | 70.64 | 0.724
22.05 | 72.22 | 0.7262
22.13 | 73.67 | 0.7286
22.21 | 75.29 | 0.7309
22.29 | 76.96 | 0.7333
22.37 | 78.37 | 0.7353
22.45 | 79.7 | 0.7373
22.53 | 81.2 | 0.7395
22.61 | 83.02 | 0.7419
22.69 | 85.84 | 0.7458
22.77 | 88.95 | 0.75
22.85 | 92.14 | 0.7541
22.93 | 95.47 | 0.7578
23.01 | 98.14 | 0.7609
23.09 | 100.12 | 0.7632
23.17 | 102.07 | 0.7651
23.25 | 103.77 | 0.7671
23.33 | 105.37 | 0.769
23.41 | 107.41 | 0.771
23.49 | 109.35 | 0.7731
23.57 | 110.64 | 0.7753
23.65 | 107.04 | 0.7776
23.73 | 109.71 | 0.7799
23.81 | 112.11 | 0.782
23.89 | 114.03 | 0.7841
23.97 | 116.06 | 0.7863
24.05 | 118.29 | 0.7886
24.13 | 121.07 | 0.7913
24.21 | 124.75 | 0.7948
24.29 | 129.13 | 0.7991
24.37 | 133.45 | 0.8033
24.45 | 137.01 | 0.807
24.53 | 139.6 | 0.8097
24.61 | 141.8 | 0.812
24.69 | 143.53 | 0.814
24.77 | 145.32 | 0.8159
24.85 | 147.11 | 0.8178
24.93 | 149.18 | 0.8198
25.01 | 151.34 | 0.8219
25.09 | 153.54 | 0.8241
25.17 | 155.97 | 0.8263
25.25 | 158.3 | 0.8285
25.33 | 160.27 | 0.8305
25.41 | 162.16 | 0.8324
25.49 | 164.38 | 0.8343
25.57 | 166.93 | 0.8369
25.65 | 170.33 | 0.8399
25.73 | 175.87 | 0.8446
25.81 | 181.22 | 0.8492
25.89 | 185.72 | 0.8534
25.97 | 189.07 | 0.8565
26.05 | 191.57 | 0.8588
26.13 | 193.64 | 0.8611
26.21 | 197.29 | 0.8637
26.29 | 199.15 | 0.8658
26.37 | 201.6 | 0.8679
26.45 | 204.32 | 0.8702
26.53 | 207.28 | 0.8725
26.61 | 210.2 | 0.875
26.69 | 212.93 | 0.8773
26.77 | 215.29 | 0.8795
26.85 | 217.82 | 0.8815
26.93 | 220.42 | 0.8837
27.01 | 223.58 | 0.8864
27.09 | 228.09 | 0.89
27.17 | 234.09 | 0.8947
27.25 | 238.96 | 0.8993
27.33 | 84.22 | 0.9037
27.41 | 70.09 | 0.9063
27.49 | 72.93 | 0.9085
27.57 | 75.03 | 0.9105
27.65 | 77.53 | 0.9126
27.73 | 80.17 | 0.9146
27.81 | 82.98 | 0.9168
27.89 | 85.01 | 0.9193
27.97 | 87.73 | 0.9217
28.05 | 90.56 | 0.9241
28.13 | 93.14 | 0.9263
28.21 | 95.3 | 0.9285
28.29 | 97.57 | 0.9306
28.37 | 100.19 | 0.9331
28.45 | 101.13 | 0.936
28.53 | 95.8 | 0.9403
28.61 | 101.29 | 0.9448
28.69 | 105.9 | 0.949
28.77 | 110.3 | 0.9527
28.85 | 109.34 | 0.9553
28.93 | 110.95 | 0.9576
29.01 | 111.62 | 0.9597
29.09 | 114.06 | 0.9618
29.17 | 116.61 | 0.9639
29.25 | 119.31 | 0.9663
29.33 | 120.85 | 0.969
29.41 | 123.25 | 0.9715
29.49 | 126.34 | 0.974
29.57 | 129.08 | 0.9761
29.65 | 119.95 | 0.9785
29.73 | 120.93 | 0.9807
29.81 | 123.69 | 0.9835
29.89 | 127.04 | 0.9869
29.97 | 130.29 | 0.9911
30.05 | 134.62 | 0.9956
30.13 | 137.99 | 0.9996
30.21 | 106.3 | 1.0029
30.29 | 105.99 | 1.0052
30.37 | 106.65 | 1.0061
30.45 | 106.99 | 1.008
30.53 | 108.69 | 1.0099
30.61 | 111.11 | 1.012
30.69 | 113.45 | 1.0143
30.77 | 105.96 | 1.0167
30.85 | 107.86 | 1.019
30.93 | 108.05 | 1.0214
31.01 | 106.29 | 1.0234
31.09 | 107.51 | 1.0255
31.17 | 109.8 | 1.0276
31.25 | 109.22 | 1.0301
31.33 | 111.6 | 1.0333
31.41 | 114.51 | 1.0371
31.49 | 116.8 | 1.0413
31.57 | 120.58 | 1.0454
31.65 | 123.53 | 1.0485
31.73 | 124.08 | 1.0509
31.81 | 125.49 | 1.0529
31.89 | 126.33 | 1.055
31.97 | 128.41 | 1.0569
32.05 | 130.41 | 1.0589
32.13 | 130.9 | 1.061
32.21 | 132.54 | 1.0631
32.29 | 134.63 | 1.0655
32.37 | 136.75 | 1.0679
32.45 | 138.9 | 1.07
32.53 | 137.64 | 1.0722
32.61 | 130.59 | 1.0743
32.69 | 131.49 | 1.0766
32.77 | 133.29 | 1.0793
32.85 | 129.88 | 1.0828
32.93 | 133.16 | 1.0869
33.01 | 99.12 | 1.0912
33.09 | 95.33 | 1.0949
33.17 | 96.01 | 1.0977
33.25 | 96.89 | 1.1
33.33 | 98.47 | 1.102
33.41 | 98.7 | 1.104
33.49 | 100.7 | 1.1059
33.57 | 102.96 | 1.1078
33.65 | 104.97 | 1.1099
33.73 | 107.76 | 1.1122
33.81 | 110.33 | 1.1145
33.89 | 112.68 | 1.1167
33.97 | 114.68 | 1.1188
34.05 | 115.86 | 1.1207
34.13 | 116.6 | 1.1227
34.21 | 118.29 | 1.1253
34.29 | 120.57 | 1.1285
34.37 | 124.59 | 1.1332
34.45 | 100.42 | 1.1381
34.53 | 98.32 | 1.1418
34.61 | 100.25 | 1.1448
34.69 | 101.57 | 1.147
34.77 | 101.89 | 1.1495
34.85 | 104.04 | 1.1519
34.93 | 105.34 | 1.154
35.01 | 107.03 | 1.1561
35.09 | 109.14 | 1.1585
35.17 | 112.04 | 1.1608
35.25 | 114.86 | 1.1632
35.33 | 117.29 | 1.1655
35.41 | 119.46 | 1.1677
35.49 | 121.58 | 1.1697
35.57 | 123.67 | 1.172
35.65 | 126.69 | 1.1747
35.73 | 130.11 | 1.1783
35.81 | 135.46 | 1.183
35.89 | 138.19 | 1.1876
35.97 | 141.16 | 1.1913
36.05 | 143.27 | 1.1941
36.13 | 144.37 | 1.1963
36.21 | 144.17 | 1.1983
36.29 | 143.55 | 1.2004
36.37 | 143.95 | 1.2025
36.45 | 130.28 | 1.2047
36.53 | 119.35 | 1.2071
36.61 | 119.13 | 1.2095
36.69 | 119.85 | 1.2121
36.77 | 120.72 | 1.2143
36.85 | 121.59 | 1.2164
36.93 | 123.18 | 1.2185
37.01 | 124.77 | 1.2209
37.09 | 126.76 | 1.2238
37.17 | 130.5 | 1.2279
37.25 | 135.29 | 1.2327
37.33 | 139.33 | 1.2372
37.41 | 139.2 | 1.2407
37.49 | 140.95 | 1.2434
37.57 | 141.89 | 1.2456
37.65 | 139.61 | 1.2477
37.73 | 139.9 | 1.2498
37.81 | 141.45 | 1.2519
37.89 | 143.32 | 1.2543
37.97 | 145.75 | 1.2568
38.05 | 147.54 | 1.2594
38.13 | 149.52 | 1.2619
38.21 | 151.13 | 1.2641
38.29 | 151.89 | 1.2663
38.37 | 152.78 | 1.2686
38.45 | 154.97 | 1.2715
38.53 | 158.17 | 1.2749
38.61 | 150.01 | 1.2793
38.69 | 153.94 | 1.2838
38.77 | 156.14 | 1.2879
38.85 | 157.43 | 1.2911
38.93 | 158.17 | 1.2931
39.01 | 154.29 | 1.2938
39.09 | 155.66 | 1.296
39.17 | 157.13 | 1.2979
39.25 | 158.4 | 1.2998
39.33 | 160.38 | 1.3022
39.41 | 162.3 | 1.3043
39.49 | 164.98 | 1.3066
39.57 | 167.48 | 1.3089
39.65 | 169.39 | 1.311
39.73 | 171.58 | 1.3129
39.81 | 173.68 | 1.315
39.89 | 176.07 | 1.3175
39.97 | 179.38 | 1.3207
40.05 | 183.76 | 1.3247
40.13 | 188.18 | 1.3288
40.21 | 192.89 | 1.333
40.29 | 196.1 | 1.3362
40.37 | 198.13 | 1.3387
40.45 | 199.43 | 1.3408
40.53 | 200.44 | 1.3429
40.61 | 201.7 | 1.3448
40.69 | 201.78 | 1.3467
40.77 | 200.14 | 1.3488
40.85 | 201.96 | 1.3511
40.93 | 203.9 | 1.3532
41.01 | 206.45 | 1.3555
41.09 | 208.37 | 1.3578
41.17 | 210.44 | 1.3598
41.25 | 212.46 | 1.3619
41.33 | 215.07 | 1.3642
41.41 | 217.82 | 1.3668
41.49 | 222.33 | 1.3703
41.57 | 227.76 | 1.3745
41.65 | 233.26 | 1.379
41.73 | 237.52 | 1.3828
41.81 | 240.19 | 1.3856
41.89 | 241.22 | 1.3879
41.97 | 242.54 | 1.39
42.05 | 244.01 | 1.392
42.13 | 245.71 | 1.3939
42.21 | 247.28 | 1.3959
42.29 | 249.35 | 1.3983
42.37 | 251.64 | 1.4005
42.45 | 253.82 | 1.4027
42.53 | 255.46 | 1.4049
42.61 | 257.66 | 1.407
42.69 | 259.2 | 1.4088
42.77 | 261.17 | 1.4108
42.85 | 263.63 | 1.4131
42.93 | 267.78 | 1.4163
43.01 | 273.94 | 1.4208
43.09 | 278.03 | 1.4255
43.17 | 283.68 | 1.4296
43.25 | 287.34 | 1.4328
43.33 | 288.63 | 1.4351
43.41 | 290.25 | 1.4374
43.49 | 294.21 | 1.44
43.57 | 295.62 | 1.4421
43.65 | 297.28 | 1.4442
43.73 | 299.84 | 1.4465
43.81 | 302.38 | 1.4488
43.89 | 305.12 | 1.4512
43.97 | 307.72 | 1.4537
44.05 | 310.18 | 1.4558
44.13 | 312.38 | 1.4579
44.21 | 314.45 | 1.46
44.29 | 317.23 | 1.4624
44.37 | 321.72 | 1.4658
44.45 | 328.04 | 1.4701
44.53 | 333.89 | 1.4747
44.61 | 338.17 | 1.4788
44.69 | 339.91 | 1.4819
44.77 | 340.59 | 1.4844
44.85 | 340.83 | 1.4864
44.93 | 342.43 | 1.4885
45.01 | 343.42 | 1.4905
45.09 | 344.05 | 1.4927
45.17 | 345.83 | 1.495
45.25 | 348.05 | 1.4974
45.33 | 350.42 | 1.4999
45.41 | 352.33 | 1.5023
45.49 | 353.94 | 1.5044
45.57 | 355.63 | 1.5066
45.65 | 357.53 | 1.5089
45.73 | 360.7 | 1.5119
45.81 | 365.57 | 1.5158
45.89 | 371.18 | 1.5204
45.97 | 374.36 | 1.5245
46.05 | 373.49 | 1.5286
46.13 | 373.56 | 1.5312
46.21 | 373.8 | 1.5335
46.29 | 374.35 | 1.5356
46.37 | 375.69 | 1.5376
46.45 | 377.2 | 1.5398
46.53 | 379.69 | 1.5422
46.61 | 382.31 | 1.5448
46.69 | 385.07 | 1.5473
46.77 | 387.55 | 1.5498
46.85 | 389.32 | 1.552
46.93 | 391.18 | 1.5543
47.01 | 393.23 | 1.5566
47.09 | 395.45 | 1.5593
47.17 | 400.39 | 1.5631
47.25 | 404.99 | 1.5671
47.33 | 409.24 | 1.5713
47.41 | 412.63 | 1.5753
47.49 | 412.69 | 1.5784
47.57 | 413.4 | 1.5808
47.65 | 409.59 | 1.5815
47.73 | 411.12 | 1.5836
47.81 | 412.41 | 1.5855
47.89 | 413.15 | 1.5875
47.97 | 415.19 | 1.5898
48.05 | 416.09 | 1.592
48.13 | 418.23 | 1.5942
48.21 | 420.12 | 1.5965
48.29 | 421.56 | 1.5987
48.37 | 423.25 | 1.6007
48.45 | 424.71 | 1.6028
48.53 | 426.81 | 1.6052
48.61 | 430.28 | 1.6082
48.69 | 435.41 | 1.6121
48.77 | 440.28 | 1.6166
48.85 | 443.46 | 1.6207
48.93 | 445.11 | 1.6239
49.01 | 445.6 | 1.6266
49.09 | 445.63 | 1.6287
49.17 | 445.82 | 1.6307
49.25 | 446.99 | 1.6326
49.33 | 448.08 | 1.6345
49.41 | 449.65 | 1.6364
49.49 | 451.77 | 1.6386
49.57 | 453.77 | 1.6409
49.65 | 455.75 | 1.6431
49.73 | 457.29 | 1.6455
49.81 | 458.52 | 1.6476
49.89 | 459.31 | 1.6495
49.97 | -0.9 | 1.6543
50.05 | -1 | 1.6561
50.13 | -0.96 | 1.6599
50.21 | -0.94 | 1.6642
50.29 | -1.09 | 1.6685
50.37 | -0.88 | 1.6721
50.45 | -0.85 | 1.6747
50.53 | -0.88 | 1.6769
50.61 | -1.06 | 1.6788
50.69 | -0.91 | 1.6807
50.77 | -0.76 | 1.6826
50.85 | -0.95 | 1.6847
50.93 | -0.91 | 1.6868
51.01 | -0.88 | 1.6891
51.02 | -0.88 | 1.6894

## Metadata
Field | Value
Phial number | 21
Batch | A
Thickness_mm
Width_mm
Speed_mm_per_min | 2
Breaking_mode | D