## Data
Time_s | Load_N | Extension_mm
0.16 | 20.66 | 0
0.18 | 20.49 | 0
0.2 | 20.47 | 0
0.22 | 20.55 | 0
0.24 | 20.57 | 0
0.26 | 20.55 | 0
0.28 | 20.65 | 0
0.3 | 20.64 | 0.0002
0.32 | 20.71 | 0.0004
0.34 | 21.21 | 0.0014
0.36 | 22.41 | 0.0026
0.38 | 23.44 | 0.0036
0.4 | 23.99 | 0.0042
0.42 | 24.34 | 0.0049
0.44 | 24.82 | 0.0055
0.46 | 25.41 | 0.0061
0.48 | 25.89 | 0.0068
0.5 | 26.26 | 0.0073
0.52 | 26.66 | 0.0079
0.54 | 27.02 | 0.0084
0.56 | 27.37 | 0.0087
0.58 | 27.55 | 0.0089
0.6 | 27.7 | 0.0091
0.62 | 28.06 | 0.0091
0.64 | 27.92 | 0.0094
0.66 | 28.05 | 0.0099
0.68 | 28.64 | 0.0106
0.7 | 29.03 | 0.011
0.72 | 29.41 | 0.0115
0.74 | 29.69 | 0.0119
0.76 | 29.81 | 0.0124
0.78 | 30.32 | 0.0129
0.8 | 30.53 | 0.0133
0.82 | 30.93 | 0.0139
0.84 | 31.16 | 0.0143
0.86 | 31.39 | 0.0149
0.88 | 31.55 | 0.0154
0.9 | 31.85 | 0.0159
0.92 | 32.16 | 0.0165
0.94 | 32.44 | 0.0171
0.96 | 32.44 | 0.0176
0.98 | 32.74 | 0.0181
1 | 33.12 | 0.0188
1.02 | 33.21 | 0.0193
1.04 | 33.57 | 0.0198
1.06 | 33.91 | 0.0205
1.08 | 34.05 | 0.021
1.1 | 34.3 | 0.0215
1.12 | 34.59 | 0.0222
1.14 | 34.9 | 0.0228
1.16 | 35.18 | 0.0233
1.18 | 35.5 | 0.0238
1.2 | 35.5 | 0.0244
1.22 | 35.89 | 0.0249
1.24 | 36.18 | 0.0255
1.26 | 36.5 | 0.026
1.28 | 36.69 | 0.0265
1.3 | 36.79 | 0.027
1.32 | 37.12 | 0.0274
1.34 | 37.39 | 0.0279
1.36 | 37.62 | 0.0285
1.38 | 38 | 0.0289
1.4 | 37.99 | 0.0293
1.42 | 38.41 | 0.0298
1.44 | 38.63 | 0.0304
1.46 | 38.93 | 0.0308
1.48 | 39.34 | 0.0314
1.5 | 39.58 | 0.032
1.52 | 39.85 | 0.0326
1.54 | 40.21 | 0.0332
1.56 | 40.56 | 0.034
1.58 | 40.98 | 0.0348
1.6 | 41.52 | 0.0358
1.62 | 42.13 | 0.0367
1.64 | 42.65 | 0.0377
1.66 | 43.08 | 0.0387
1.68 | 43.65 | 0.0397
1.7 | 44.28 | 0.0407
1.72 | 44.79 | 0.0418
1.74 | 45.35 | 0.0429
1.76 | 45.87 | 0.044
1.78 | 46.54 | 0.0452
1.8 | 47.2 | 0.0462
1.82 | 47.81 | 0.0472
1.84 | 48.27 | 0.0481
1.86 | 48.73 | 0.0491
1.88 | 49.21 | 0.05
1.9 | 49.69 | 0.0507
1.92 | 50.15 | 0.0515
1.94 | 50.57 | 0.0522
1.96 | 50.78 | 0.0529
1.98 | 51.25 | 0.0535
2 | 51.48 | 0.054
2.02 | 51.81 | 0.0547
2.04 | 52.27 | 0.0552
2.06 | 52.48 | 0.0557
2.08 | 52.69 | 0.0561
2.1 | 52.96 | 0.0568
2.12 | 53.09 | 0.0572
2.14 | 53.47 | 0.0576
2.16 | 53.63 | 0.058
2.18 | 53.92 | 0.0587
2.2 | 54.17 | 0.0591
2.22 | 54.43 | 0.0595
2.24 | 54.87 | 0.0599
2.26 | 55.02 | 0.0605
2.28 | 55.3 | 0.061
2.3 | 55.47 | 0.0614
2.32 | 55.82 | 0.0618
2.34 | 56.09 | 0.0625
2.36 | 56.47 | 0.0629
2.38 | 56.78 | 0.0635
2.4 | 56.95 | 0.0639
2.42 | 57.38 | 0.0646
2.44 | 57.74 | 0.065
2.46 | 57.92 | 0.0656
2.48 | 58.46 | 0.0663
2.5 | 58.82 | 0.0667
2.52 | 58.96 | 0.0673
2.54 | 59.36 | 0.0679
2.56 | 59.76 | 0.0685
2.58 | 60.16 | 0.069
2.6 | 60.51 | 0.0696
2.62 | 60.85 | 0.0702
2.64 | 61.1 | 0.0707
2.66 | 61.6 | 0.0713
2.68 | 61.96 | 0.072
2.7 | 62.22 | 0.0724
2.72 | 62.71 | 0.073
2.74 | 62.9 | 0.0734
2.76 | 63.12 | 0.0741
2.78 | 63.53 | 0.0745
2.8 | 63.93 | 0.075
2.82 | 64.35 | 0.0755
2.84 | 64.53 | 0.076
2.86 | 64.72 | 0.0765
2.88 | 65.19 | 0.077
2.9 | 65.53 | 0.0775
2.92 | 65.9 | 0.0781
2.94 | 66.33 | 0.0787
2.96 | 66.68 | 0.0793
2.98 | 66.98 | 0.0799
3 | 67.44 | 0.0805
3.02 | 67.81 | 0.0811
3.04 | 68.17 | 0.0818
3.06 | 68.73 | 0.0825
3.08 | 69.18 | 0.0833
3.1 | 69.78 | 0.0841
3.12 | 70.35 | 0.0849
3.14 | 71.19 | 0.0859
3.16 | 71.87 | 0.0868
3.18 | 72.55 | 0.0879
3.2 | 73.27 | 0.089
3.22 | 74.09 | 0.0901
3.24 | 74.95 | 0.0913
3.26 | 75.69 | 0.0922
3.28 | 76.49 | 0.0934
3.3 | 77.16 | 0.0944
3.32 | 77.98 | 0.0954
3.34 | 78.75 | 0.0963
3.36 | 79.32 | 0.0973
3.38 | 80.08 | 0.0981
3.4 | 80.6 | 0.099
3.42 | 81 | 0.0996
3.44 | 81.51 | 0.1004
3.46 | 82.14 | 0.101
3.48 | 82.63 | 0.1017
3.5 | 83.08 | 0.1023
3.52 | 83.55 | 0.103
3.54 | 83.86 | 0.1034
3.56 | 84.27 | 0.1038
3.58 | 84.65 | 0.1045
3.6 | 85.05 | 0.1049
3.62 | 85.25 | 0.1054
3.64 | 85.65 | 0.1059
3.66 | 86.12 | 0.1063
3.68 | 86.49 | 0.1069
3.7 | 86.94 | 0.1074
3.72 | 87.08 | 0.1078
3.74 | 87.57 | 0.1082
3.76 | 87.83 | 0.1088
3.78 | 88.29 | 0.1093
3.8 | 88.64 | 0.1097
3.82 | 89.02 | 0.1103
3.84 | 89.38 | 0.1108
3.86 | 89.67 | 0.1112
3.88 | 90.26 | 0.1117
3.9 | 90.66 | 0.1123
3.92 | 91.14 | 0.1128
3.94 | 91.55 | 0.1133
3.96 | 92 | 0.1139
3.98 | 92.43 | 0.1144
4 | 92.92 | 0.115
4.02 | 93.38 | 0.1155
4.04 | 93.89 | 0.1161
4.06 | 94.22 | 0.1167
4.08 | 94.67 | 0.1172
4.1 | 95.2 | 0.1177
4.12 | 95.76 | 0.1184
4.14 | 96.22 | 0.1188
4.16 | 96.72 | 0.1194
4.18 | 97.08 | 0.12
4.2 | 97.45 | 0.1205
4.22 | 97.96 | 0.1211
4.24 | 98.37 | 0.1215
4.26 | 98.84 | 0.122
4.28 | 99.16 | 0.1225
4.3 | 99.4 | 0.123
4.32 | 99.95 | 0.1234
4.34 | 100.28 | 0.1239
4.36 | 100.72 | 0.1243
4.38 | 101.04 | 0.1247
4.4 | 101.51 | 0.1252
4.42 | 101.88 | 0.1258
4.44 | 102.33 | 0.1264
4.46 | 102.95 | 0.1268
4.48 | 103.34 | 0.1275
4.5 | 103.96 | 0.1279
4.52 | 104.32 | 0.1286
4.54 | 105.03 | 0.1294
4.56 | 105.9 | 0.1302
4.58 | 106.52 | 0.1309
4.6 | 107.23 | 0.1318
4.62 | 107.98 | 0.1327
4.64 | 109.09 | 0.1341
4.66 | 110.32 | 0.1354
4.68 | 111.62 | 0.1366
4.7 | 112.76 | 0.1377
4.72 | 113.76 | 0.1388
4.74 | 114.78 | 0.1399
4.76 | 115.79 | 0.1411
4.78 | 116.88 | 0.1422
4.8 | 118.16 | 0.1433
4.82 | 119.08 | 0.1442
4.84 | 120.01 | 0.1452
4.86 | 120.69 | 0.1461
4.88 | 121.6 | 0.1469
4.9 | 122.38 | 0.1477
4.92 | 123.08 | 0.1483
4.94 | 123.6 | 0.1488
4.96 | 124.05 | 0.1494
4.98 | 124.52 | 0.15
5 | 125.18 | 0.1505
5.02 | 125.67 | 0.1511
5.04 | 126.09 | 0.1515
5.06 | 126.63 | 0.1521
5.08 | 127.13 | 0.1528
5.1 | 127.92 | 0.1535
5.12 | 128.87 | 0.1541
5.14 | 129.54 | 0.1546
5.16 | 129.79 | 0.1552
5.18 | 130.6 | 0.1559
5.2 | 131.47 | 0.1566
5.22 | 131.85 | 0.1569
5.24 | 132.22 | 0.1573
5.26 | 132.64 | 0.1578
5.28 | 133.23 | 0.1585
5.3 | 133.75 | 0.159
5.32 | 134.18 | 0.1595
5.34 | 134.95 | 0.1602
5.36 | 135.64 | 0.1607
5.38 | 136.22 | 0.1612
5.4 | 136.68 | 0.1618
5.42 | 137.22 | 0.1625
5.44 | 137.95 | 0.1631
5.46 | 138.74 | 0.1637
5.48 | 139.4 | 0.1643
5.5 | 140.02 | 0.1649
5.52 | 140.59 | 0.1654
5.54 | 141.13 | 0.1661
5.56 | 141.99 | 0.1667
5.58 | 142.61 | 0.1672
5.6 | 143.2 | 0.1678
5.62 | 143.79 | 0.1684
5.64 | 144.37 | 0.169
5.66 | 144.96 | 0.1695
5.68 | 145.78 | 0.1701
5.7 | 146.17 | 0.1705
5.72 | 146.73 | 0.1711
5.74 | 147.33 | 0.1717
5.76 | 147.86 | 0.1722
5.78 | 148.53 | 0.1726
5.8 | 149.06 | 0.1732
5.82 | 149.57 | 0.1737
5.84 | 150.13 | 0.1743
5.86 | 150.73 | 0.1749
5.88 | 151.32 | 0.1754
5.9 | 152.03 | 0.176
5.92 | 152.94 | 0.1767
5.94 | 153.68 | 0.1775
5.96 | 154.39 | 0.1783
5.98 | 155.28 | 0.179
6 | 156.4 | 0.18
6.02 | 157.52 | 0.1809
6.04 | 158.83 | 0.182
6.06 | 160.1 | 0.1832
6.08 | 161.27 | 0.1843
6.1 | 162.77 | 0.1855
6.12 | 164.27 | 0.1866
6.14 | 165.68 | 0.1879
6.16 | 167.06 | 0.1891
6.18 | 168.3 | 0.1902
6.2 | 169.68 | 0.1914
6.22 | 170.93 | 0.1924
6.24 | 172.13 | 0.1934
6.26 | 173.21 | 0.1943
6.28 | 174.19 | 0.1952
6.3 | 174.93 | 0.1959
6.32 | 175.65 | 0.1967
6.34 | 176.41 | 0.1973
6.36 | 177.05 | 0.1979
6.38 | 177.69 | 0.1985
6.4 | 178.11 | 0.199
6.42 | 178.78 | 0.1996
6.44 | 179.31 | 0.2
6.46 | 179.68 | 0.2005
6.48 | 180.29 | 0.2011
6.5 | 180.68 | 0.2016
6.52 | 181.12 | 0.2021
6.54 | 181.64 | 0.2027
6.56 | 182.16 | 0.2032
6.58 | 182.79 | 0.2036
6.6 | 183.17 | 0.2042
6.62 | 183.76 | 0.2047
6.64 | 184.32 | 0.2052
6.66 | 184.77 | 0.2057
6.68 | 185.44 | 0.2063
6.7 | 186.08 | 0.2068
6.72 | 186.59 | 0.2074
6.74 | 187.1 | 0.208
6.76 | 187.69 | 0.2085
6.78 | 188.39 | 0.2091
6.8 | 189.2 | 0.2097
6.82 | 189.88 | 0.2104
6.84 | 190.42 | 0.2109
6.86 | 191.23 | 0.2115
6.88 | 191.98 | 0.2122
6.9 | 192.71 | 0.2128
6.92 | 193.27 | 0.2133
6.94 | 194.08 | 0.214
6.96 | 194.7 | 0.2146
6.98 | 195.29 | 0.2152
7 | 196.08 | 0.2159
7.02 | 196.87 | 0.2164
7.04 | 197.39 | 0.2169
7.06 | 197.98 | 0.2176
7.08 | 198.59 | 0.218
7.1 | 199.15 | 0.2186
7.12 | 199.73 | 0.219
7.14 | 200.44 | 0.2197
7.16 | 200.94 | 0.2201
7.18 | 201.56 | 0.2206
7.2 | 202.05 | 0.2211
7.22 | 202.54 | 0.2218
7.24 | 203.25 | 0.2222
7.26 | 203.86 | 0.2228
7.28 | 204.43 | 0.2235
7.3 | 205.12 | 0.2241
7.32 | 205.8 | 0.2247
7.34 | 206.56 | 0.2254
7.36 | 207.47 | 0.2261
7.38 | 208.35 | 0.2268
7.4 | 209.26 | 0.2277
7.42 | 210.22 | 0.2286
7.44 | 211.48 | 0.2296
7.46 | 212.78 | 0.2307
7.48 | 214.18 | 0.2318
7.5 | 215.59 | 0.233
7.52 | 216.78 | 0.2341
7.54 | 218.05 | 0.2352
7.56 | 219.41 | 0.2363
7.58 | 220.83 | 0.2373
7.6 | 222 | 0.2383
7.62 | 223.06 | 0.2394
7.64 | 224.06 | 0.2404
7.66 | 224.92 | 0.2414
7.68 | 225.89 | 0.2423
7.7 | 226.94 | 0.2434
7.72 | 227.73 | 0.2441
7.74 | 228.22 | 0.2448
7.76 | 228.55 | 0.2454
7.78 | 228.97 | 0.246
7.8 | 229.47 | 0.2467
7.82 | 229.91 | 0.2473
7.84 | 230.22 | 0.2479
7.86 | 230.59 | 0.2485
7.88 | 230.93 | 0.249
7.9 | 231.26 | 0.2495
7.92 | 231.95 | 0.25
7.94 | 232.26 | 0.2507
7.96 | 232.76 | 0.2511
7.98 | 233.28 | 0.2515
8 | 233.69 | 0.2522
8.02 | 234.53 | 0.2526
8.04 | 235 | 0.2532
8.06 | 235.51 | 0.2537
8.08 | 236.17 | 0.2543
8.1 | 236.74 | 0.2548
8.12 | 237.44 | 0.2553
8.14 | 238.14 | 0.256
8.16 | 238.72 | 0.2566
8.18 | 239.43 | 0.2572
8.2 | 240.13 | 0.2578
8.22 | 240.86 | 0.2585
8.24 | 241.62 | 0.2591
8.26 | 242.49 | 0.2598
8.28 | 243.16 | 0.2604
8.3 | 243.84 | 0.2609
8.32 | 244.49 | 0.2617
8.34 | 245.41 | 0.2623
8.36 | 246.26 | 0.2629
8.38 | 247.05 | 0.2636
8.4 | 247.73 | 0.2642
8.42 | 248.35 | 0.2647
8.44 | 249.01 | 0.2653
8.46 | 249.74 | 0.2659
8.48 | 250.4 | 0.2665
8.5 | 251.1 | 0.267
8.52 | 251.63 | 0.2676
8.54 | 252.19 | 0.2682
8.56 | 253.02 | 0.2687
8.58 | 253.62 | 0.2693
8.6 | 254.17 | 0.2698
8.62 | 254.71 | 0.2703
8.64 | 255.25 | 0.2708
8.66 | 256.09 | 0.2715
8.68 | 256.83 | 0.272
8.7 | 257.52 | 0.2726
8.72 | 258.13 | 0.2732
8.74 | 258.91 | 0.2738
8.76 | 259.82 | 0.2746
8.78 | 260.97 | 0.2755
8.8 | 262.05 | 0.2763
8.82 | 263.04 | 0.2771
8.84 | 263.92 | 0.2779
8.86 | 264.93 | 0.2787
8.88 | 266.2 | 0.2798
8.9 | 267.63 | 0.2809
8.92 | 269.12 | 0.2819
8.94 | 270.4 | 0.283
8.96 | 271.65 | 0.2839
8.98 | 272.99 | 0.2851
9 | 274.49 | 0.2861
9.02 | 275.82 | 0.2872
9.04 | 277.17 | 0.2882
9.06 | 278.57 | 0.2893
9.08 | 279.8 | 0.2902
9.1 | 280.88 | 0.2911
9.12 | 281.89 | 0.2918
9.14 | 282.91 | 0.2927
9.16 | 283.7 | 0.2934
9.18 | 284.55 | 0.2942
9.2 | 285.32 | 0.2947
9.22 | 285.85 | 0.2952
9.24 | 286.58 | 0.2959
9.26 | 287.48 | 0.2966
9.28 | 288.04 | 0.297
9.3 | 288.45 | 0.2973
9.32 | 288.64 | 0.2975
9.34 | 288.76 | 0.2977
9.36 | 289.14 | 0.2979
9.38 | 289.03 | 0.2982
9.4 | 288.9 | 0.2987
9.42 | 289.37 | 0.2993
9.44 | 290.21 | 0.2998
9.46 | 290.86 | 0.3003
9.48 | 291.52 | 0.3008
9.5 | 291.97 | 0.3013
9.52 | 292.7 | 0.302
9.54 | 293.35 | 0.3024
9.56 | 294.02 | 0.3029
9.58 | 294.66 | 0.3034
9.6 | 295.31 | 0.304
9.62 | 295.88 | 0.3046
9.64 | 296.61 | 0.3051
9.66 | 297.43 | 0.3058
9.68 | 298.2 | 0.3063
9.7 | 298.92 | 0.3069
9.72 | 297.92 | 0.3074
9.74 | 298.5 | 0.3081
9.76 | 299.22 | 0.3087
9.78 | 300.13 | 0.3092
9.8 | 300.88 | 0.3099
9.82 | 301.42 | 0.3105
9.84 | 302.17 | 0.3111
9.86 | 302.9 | 0.3117
9.88 | 74.42 | 0.313
9.9 | -0.88 | 0.3143
9.92 | -0.86 | 0.3147
9.94 | -0.76 | 0.315
9.96 | -0.99 | 0.3153
9.98 | -0.91 | 0.3158
10 | -0.95 | 0.3163
10.02 | -0.83 | 0.3169
10.04 | -0.98 | 0.3174
10.06 | -0.81 | 0.3179
10.08 | -0.99 | 0.3183
10.1 | -1.05 | 0.3188
10.12 | -0.88 | 0.3195
10.14 | -0.86 | 0.3201
10.16 | -0.84 | 0.3206
10.18 | -0.91 | 0.3213
10.2 | -0.94 | 0.3219
10.22 | -0.94 | 0.3226
10.24 | -0.94 | 0.3235
10.26 | -0.9 | 0.3245
10.28 | -0.9 | 0.3254
10.3 | -0.98 | 0.3263
10.32 | -0.92 | 0.3272
10.34 | -0.85 | 0.3282
10.36 | -0.89 | 0.3292
10.38 | -0.99 | 0.3303
10.4 | -0.96 | 0.3314
10.42 | -0.83 | 0.3324
10.44 | -1 | 0.3335
10.46 | -0.78 | 0.3345
10.48 | -0.85 | 0.3355
10.5 | -0.92 | 0.3365
10.52 | -0.94 | 0.3374
10.54 | -0.91 | 0.3383
10.56 | -0.78 | 0.3391
10.58 | -0.85 | 0.3397
10.6 | -0.8 | 0.3405
10.62 | -0.97 | 0.3411
10.64 | -0.93 | 0.3418
10.66 | -0.83 | 0.3425
10.68 | -0.82 | 0.3429
10.7 | -0.79 | 0.3435
10.72 | -0.82 | 0.3439
10.74 | -0.84 | 0.3446
10.76 | -0.98 | 0.345
10.78 | -0.93 | 0.3454
10.8 | -0.94 | 0.346
10.82 | -0.84 | 0.3465
10.84 | -0.95 | 0.3469
10.86 | -1.04 | 0.3473
10.88 | -0.92 | 0.348
10.9 | -0.97 | 0.3484
10.92 | -0.87 | 0.3488
10.94 | -0.97 | 0.3493
10.96 | -1.01 | 0.3499
10.98 | -1.05 | 0.3503
11 | -0.97 | 0.3508
11.02 | -0.81 | 0.3513
11.04 | -0.99 | 0.3519
11.06 | -0.95 | 0.3524
11.08 | -1.04 | 0.353
11.1 | -0.95 | 0.3536
11.12 | -1 | 0.3541
11.14 | -0.89 | 0.3547
11.16 | -1 | 0.3551
11.18 | -1.06 | 0.3558
11.2 | -1.12 | 0.3564
11.22 | -0.98 | 0.3569
11.24 | -0.84 | 0.3575
11.26 | -0.98 | 0.3581
11.28 | -0.97 | 0.3587
11.3 | -1.05 | 0.3592
11.32 | -1.02 | 0.3598
11.34 | -0.97 | 0.3604
11.36 | -1.09 | 0.361
11.38 | -0.84 | 0.3615
11.4 | -1.1 | 0.3621
11.42 | -0.97 | 0.3625
11.44 | -0.93 | 0.363
11.46 | -0.94 | 0.3636
11.48 | -0.9 | 0.364
11.5 | -1.01 | 0.3645
11.52 | -1.04 | 0.3651
11.54 | -0.98 | 0.3656
11.56 | -0.98 | 0.3663
11.58 | -0.93 | 0.3668
11.6 | -1.02 | 0.3674
11.62 | -1.12 | 0.3678
11.64 | -1.14 | 0.3684
11.66 | -1.04 | 0.3691
11.68 | -1.11 | 0.3698
11.7 | -1.07 | 0.3705
11.72 | -0.98 | 0.3713
11.74 | -1.12 | 0.372
11.76 | -1.16 | 0.3729
11.78 | -1.06 | 0.3737
11.8 | -1.03 | 0.3748
11.82 | -1.1 | 0.3757
11.84 | -1.13 | 0.3769
11.86 | -1.1 | 0.3778
11.88 | -1.14 | 0.379
11.9 | -1.04 | 0.3799
11.92 | -1 | 0.381
11.94 | -1.11 | 0.3819
11.96 | -1.12 | 0.383
11.98 | -1.08 | 0.3839
12 | -1.07 | 0.3848
12.02 | -0.97 | 0.3857
12.04 | -1.04 | 0.3866
12.06 | -1.11 | 0.3874
12.08 | -1.2 | 0.3882
12.1 | -1.09 | 0.3888
12.12 | -0.95 | 0.3893
12.14 | -1.03 | 0.3899
12.16 | -1.09 | 0.3906
12.18 | -1.12 | 0.3912
12.2 | -1.03 | 0.3916
12.22 | -1.01 | 0.3922
12.24 | -0.94 | 0.3927
12.26 | -1.05 | 0.3931
12.28 | -1.02 | 0.3937
12.3 | -1.06 | 0.3942
12.32 | -1.06 | 0.3946
12.34 | -0.9 | 0.3952
12.36 | -1.05 | 0.3956
12.38 | -1.03 | 0.3961
12.4 | -1.07 | 0.3965
12.42 | -1.05 | 0.3971
12.44 | -0.98 | 0.3975
12.46 | -0.98 | 0.398
12.48 | -1 | 0.3985
12.5 | -1.17 | 0.399
12.52 | -1.07 | 0.3994
12.54 | -1.09 | 0.4001
12.56 | -1.01 | 0.4005
12.58 | -0.78 | 0.4011
12.6 | -1.09 | 0.4017
12.62 | -1.03 | 0.4022
12.64 | -1.07 | 0.4027
12.66 | -1.12 | 0.4032
12.68 | -0.99 | 0.4039
12.7 | -0.96 | 0.4044
12.72 | -1.12 | 0.4049
12.74 | -1.08 | 0.4056
12.76 | -1.02 | 0.4061
12.78 | -1.06 | 0.4066
12.8 | -0.92 | 0.4073
12.82 | -1 | 0.4078
12.84 | -1.13 | 0.4083
12.86 | -1.05 | 0.4089
12.88 | -1.06 | 0.4094
12.9 | -1.05 | 0.4099
12.92 | -0.94 | 0.4104
12.94 | -1.09 | 0.4108
12.96 | -1.07 | 0.4113
12.98 | -1.19 | 0.4117
13 | -1.07 | 0.4122
13.02 | -0.93 | 0.4127
13.04 | -1.03 | 0.4132
13.06 | -1.03 | 0.4137
13.08 | -1.09 | 0.4142
13.1 | -1.04 | 0.4148
13.12 | -0.97 | 0.4154
13.14 | -0.96 | 0.416
13.16 | -1.06 | 0.4167
13.18 | -1.08 | 0.4175
13.2 | -0.94 | 0.4181
13.22 | -0.99 | 0.4189
13.24 | -0.95 | 0.4198
13.26 | -1.05 | 0.4209
13.28 | -1.01 | 0.422
13.3 | -1 | 0.4233
13.32 | -1.08 | 0.4246
13.34 | -1 | 0.4257
13.36 | -1 | 0.4268
13.38 | -1.02 | 0.4279
13.4 | -1.12 | 0.429
13.42 | -1.07 | 0.43
13.44 | -1.06 | 0.4312
13.46 | -0.96 | 0.4322
13.48 | -0.99 | 0.433
13.5 | -1.07 | 0.4339
13.52 | -1.12 | 0.4347
13.54 | -0.99 | 0.4355
13.56 | -0.84 | 0.4362
13.58 | -0.92 | 0.4368
13.6 | -0.93 | 0.4374
13.62 | -1.05 | 0.4378
13.64 | -1.02 | 0.4384
13.66 | -1.05 | 0.4389
13.68 | -1.04 | 0.4394
13.7 | -0.79 | 0.44
13.72 | -1.01 | 0.4406
13.74 | -1.02 | 0.4413
13.76 | -0.88 | 0.4423
13.78 | -0.88 | 0.4427
13.8 | -0.78 | 0.4429
13.82 | -0.78 | 0.4434
13.84 | -0.88 | 0.444
13.86 | -0.95 | 0.4448
13.88 | -0.84 | 0.4454
13.9 | -0.69 | 0.4459
13.92 | -0.71 | 0.4463
13.94 | -0.76 | 0.4469
13.95 | -0.8 | 0.4471

## Metadata
Field | Value
Phial number | 24
Batch | A
Thickness_mm
Width_mm
Speed_mm_per_min | 2
Breaking_mode | A