## Data
Time_s | Load_N | Extension_mm
0.17 | -1.24 | 0
0.21 | -1.14 | 0.0002
0.25 | -1.09 | 0.0027
0.29 | -1.14 | 0.0042
0.33 | -0.97 | 0.0057
0.37 | -1.14 | 0.0076
0.41 | -1.11 | 0.0089
0.45 | -1.05 | 0.0103
0.49 | -1.21 | 0.012
0.53 | -1.19 | 0.0137
0.57 | -1.19 | 0.0154
0.61 | -1.34 | 0.0177
0.65 | -1.15 | 0.0205
0.69 | -1.24 | 0.0232
0.73 | -1.31 | 0.0264
0.77 | -1.23 | 0.0293
0.81 | -1.24 | 0.0319
0.85 | -1.25 | 0.0342
0.89 | -1.18 | 0.0359
0.93 | -1.21 | 0.0376
0.97 | -1.23 | 0.039
1.01 | -1.16 | 0.0405
1.05 | -1.24 | 0.0418
1.09 | -1.19 | 0.0433
1.13 | -1.2 | 0.0447
1.17 | -1.31 | 0.0462
1.21 | -1.23 | 0.0479
1.25 | -1.23 | 0.0496
1.29 | -1.27 | 0.0511
1.33 | -1.1 | 0.0528
1.37 | -1.33 | 0.0544
1.41 | -1.28 | 0.0559
1.45 | -1.23 | 0.0572
1.49 | -1.25 | 0.0585
1.53 | -1.24 | 0.0601
1.57 | -1.27 | 0.062
1.61 | -1.28 | 0.0641
1.65 | -1.25 | 0.0669
1.69 | -1.23 | 0.0705
1.73 | -1.19 | 0.0739
1.77 | -1.08 | 0.077
1.81 | -1.25 | 0.0798
1.85 | -1.18 | 0.0821
1.89 | -1.08 | 0.0838
1.93 | -1.26 | 0.0852
1.97 | -1.07 | 0.0867
2.01 | -1.03 | 0.0888
2.05 | -1 | 0.0899
2.09 | -0.84 | 0.0918
2.13 | -0.97 | 0.0939
2.17 | -1.02 | 0.0954
2.21 | -1.02 | 0.0973
2.25 | -1.1 | 0.0992
2.29 | -1.07 | 0.1009
2.33 | -0.95 | 0.1028
2.37 | -1.04 | 0.1042
2.41 | -0.94 | 0.1059
2.45 | -0.93 | 0.1074
2.49 | -1.04 | 0.1091
2.53 | -0.93 | 0.111
2.57 | -0.99 | 0.1133
2.61 | -1.12 | 0.1163
2.65 | -1.1 | 0.1201
2.69 | -1.08 | 0.1239
2.73 | -1.06 | 0.127
2.77 | -0.99 | 0.1298
2.81 | -1.08 | 0.1317
2.85 | -1.13 | 0.1334
2.89 | -0.92 | 0.1348
2.93 | -1.02 | 0.1363
2.97 | -1.02 | 0.1378
3.01 | -1.04 | 0.1395
3.05 | -1.1 | 0.141
3.09 | -1.06 | 0.1429
3.13 | -1.06 | 0.1448
3.17 | -1.05 | 0.1464
3.21 | -0.94 | 0.1483
3.25 | -1.01 | 0.1502
3.29 | -1.17 | 0.1519
3.33 | -1.07 | 0.1536
3.37 | -1.05 | 0.1551
3.41 | -1.09 | 0.1568
3.45 | -1.2 | 0.1587
3.49 | -1.17 | 0.1608
3.53 | -1.17 | 0.1637
3.57 | -1.18 | 0.1671
3.61 | -1.31 | 0.1705
3.65 | -1.14 | 0.1737
3.69 | -1.34 | 0.1766
3.73 | -1.3 | 0.1791
3.77 | -1.16 | 0.1808
3.81 | -1.18 | 0.1825
3.85 | -1.21 | 0.1842
3.89 | -1.16 | 0.1857
3.93 | -1.31 | 0.1872
3.97 | -1.24 | 0.1889
4.01 | -1.12 | 0.1905
4.05 | -1.15 | 0.1922
4.09 | -1.17 | 0.1943
4.13 | -1.18 | 0.1962
4.17 | -1.22 | 0.1981
4.21 | -1.12 | 0.1998
4.25 | -1.29 | 0.2015
4.29 | -1.3 | 0.2032
4.33 | -1.2 | 0.2047
4.37 | -1.2 | 0.2066
4.41 | -1.18 | 0.2087
4.45 | -1.23 | 0.2112
4.49 | -1.2 | 0.214
4.53 | -1.09 | 0.2173
4.57 | -1.17 | 0.2207
4.61 | -1.15 | 0.2239
4.65 | -1.13 | 0.2264
4.69 | -1.15 | 0.2285
4.73 | -1.2 | 0.2302
4.77 | -1.01 | 0.2315
4.81 | -1.03 | 0.2325
4.85 | -1 | 0.234
4.89 | -0.95 | 0.2353
4.93 | -1.03 | 0.2361
4.97 | -1.01 | 0.238
5.01 | -1.08 | 0.2397
5.05 | -1.22 | 0.2414
5.09 | -1.09 | 0.2433
5.13 | -1.05 | 0.245
5.17 | -1.12 | 0.2467
5.21 | -1 | 0.2484
5.25 | -1.19 | 0.2498
5.29 | -1 | 0.2513
5.33 | -0.94 | 0.253
5.37 | -1.04 | 0.2547
5.41 | -1.08 | 0.2572
5.45 | -1 | 0.26
5.49 | -1.06 | 0.2631
5.53 | -1.08 | 0.2665
5.57 | -0.98 | 0.2697
5.61 | -1.04 | 0.2724
5.65 | -0.97 | 0.2745
5.69 | -0.9 | 0.2762
5.73 | -0.75 | 0.2777
5.77 | 0.04 | 0.2792
5.81 | 1.6 | 0.2806
5.85 | 3.13 | 0.2821
5.89 | 4.57 | 0.2836
5.93 | 5.62 | 0.2853
5.97 | 6.48 | 0.287
6.01 | 7.05 | 0.2887
6.05 | 7.52 | 0.2904
6.09 | 8.12 | 0.292
6.13 | 8.83 | 0.2937
6.17 | 9.47 | 0.2954
6.21 | 10.29 | 0.2969
6.25 | 10.84 | 0.2986
6.29 | 11.47 | 0.3003
6.33 | 12.28 | 0.3017
6.37 | 13.05 | 0.3039
6.41 | 14.11 | 0.3062
6.45 | 15.46 | 0.3089
6.49 | 16.95 | 0.3121
6.53 | 18.55 | 0.3153
6.57 | 20.16 | 0.3184
6.61 | 21.45 | 0.3209
6.65 | 22.77 | 0.3228
6.69 | 23.67 | 0.3245
6.73 | 24.41 | 0.326
6.77 | 25.24 | 0.3277
6.81 | 25.88 | 0.3292
6.85 | 26.59 | 0.3304
6.89 | 27.35 | 0.3319
6.93 | 27.54 | 0.3336
6.97 | 27.94 | 0.3353
7.01 | 28.27 | 0.337
7.05 | 28.11 | 0.3387
7.09 | 28.37 | 0.3404
7.13 | 28.61 | 0.3421
7.17 | 28.73 | 0.3435
7.21 | 29.01 | 0.345
7.25 | 29.12 | 0.3463
7.29 | 29.16 | 0.3477
7.33 | 29.51 | 0.3496
7.37 | 29.77 | 0.3515
7.41 | 30.07 | 0.3541
7.45 | 30.75 | 0.3572
7.49 | 31.36 | 0.3608
7.53 | 32.15 | 0.3642
7.57 | 33.03 | 0.3669
7.61 | 33.45 | 0.3695
7.65 | 33.81 | 0.3716
7.69 | 34.03 | 0.3731
7.73 | 34.29 | 0.3745
7.77 | 34.74 | 0.3764
7.81 | 34.82 | 0.3779
7.85 | 34.98 | 0.3796
7.89 | 35.55 | 0.3817
7.93 | 35.93 | 0.3832
7.97 | 36.94 | 0.3851
8.01 | 37.95 | 0.3868
8.05 | 38.99 | 0.3887
8.09 | 40.08 | 0.3906
8.13 | 41.12 | 0.3923
8.17 | 42.01 | 0.3937
8.21 | 43.09 | 0.3954
8.25 | 43.98 | 0.3969
8.29 | 45.03 | 0.3988
8.33 | 46.5 | 0.4011
8.37 | 47.85 | 0.4039
8.41 | 50.02 | 0.407
8.45 | 52.57 | 0.4106
8.49 | 55.15 | 0.4142
8.53 | 57.94 | 0.4172
8.57 | 60.11 | 0.4193
8.61 | 61.71 | 0.4212
8.65 | 63.3 | 0.4229
8.69 | 64.67 | 0.4241
8.73 | 66.02 | 0.4258
8.77 | 67.46 | 0.4273
8.81 | 68.89 | 0.429
8.85 | 70.55 | 0.4307
8.89 | 72.49 | 0.4324
8.93 | 74.27 | 0.4343
8.97 | 75.97 | 0.4362
9.01 | 77.78 | 0.4381
9.05 | 79.29 | 0.4397
9.09 | 80.95 | 0.4414
9.13 | 82.5 | 0.4429
9.17 | 83.83 | 0.4446
9.21 | 85.66 | 0.4463
9.25 | 87.53 | 0.4484
9.29 | 89.78 | 0.4509
9.33 | 93.32 | 0.4543
9.37 | 96.77 | 0.4577
9.41 | 100.07 | 0.4608
9.45 | 103.23 | 0.4638
9.49 | 105.89 | 0.4665
9.53 | 108.23 | 0.4684
9.57 | 109.6 | 0.4701
9.61 | 111.03 | 0.4718
9.65 | 112.57 | 0.4733
9.69 | 114.04 | 0.4748
9.73 | 115.48 | 0.4765
9.77 | 117.26 | 0.4782
9.81 | 119.05 | 0.4801
9.85 | 121.17 | 0.482
9.89 | 123.19 | 0.4839
9.93 | 125.08 | 0.4857
9.97 | 127.05 | 0.4876
10.01 | 128.77 | 0.4891
10.05 | 130.41 | 0.4908
10.09 | 132.22 | 0.4925
10.13 | 133.74 | 0.4942
10.17 | 135.76 | 0.4963
10.21 | 138.77 | 0.4988
10.25 | 141.53 | 0.5016
10.29 | 145.03 | 0.5047
10.33 | 147.47 | 0.5079
10.37 | 150.29 | 0.5111
10.41 | 153.5 | 0.5136
10.45 | 155.35 | 0.5157
10.49 | 157.01 | 0.5176
10.53 | 158.9 | 0.5191
10.57 | 159.45 | 0.5199
10.61 | 160.76 | 0.5218
10.65 | 162.51 | 0.5229
10.69 | 163.01 | 0.5239
10.73 | 164.52 | 0.5256
10.77 | 166.87 | 0.5273
10.81 | 168.63 | 0.529
10.85 | 170.69 | 0.5307
10.89 | 172.7 | 0.5326
10.93 | 174.73 | 0.5343
10.97 | 176.6 | 0.536
11.01 | 178.25 | 0.5374
11.05 | 179.84 | 0.5389
11.09 | 181.63 | 0.5406
11.13 | 183.45 | 0.5423
11.17 | 185.98 | 0.5446
11.21 | 189.19 | 0.5474
11.25 | 192.77 | 0.5503
11.29 | 196.81 | 0.5537
11.33 | 200.62 | 0.5569
11.37 | 203.75 | 0.5596
11.41 | 206.67 | 0.5619
11.45 | 208.7 | 0.5638
11.49 | 210.1 | 0.5655
11.53 | 211.68 | 0.567
11.57 | 213.13 | 0.5685
11.61 | 214.15 | 0.5699
11.65 | 215.85 | 0.5712
11.69 | 217.12 | 0.5729
11.73 | 218.9 | 0.5744
11.77 | 220.42 | 0.5761
11.81 | 221.81 | 0.5778
11.85 | 223.55 | 0.5794
11.89 | 225.34 | 0.5813
11.93 | 226.95 | 0.5828
11.97 | 228.48 | 0.5845
12.01 | 229.87 | 0.586
12.05 | 231.11 | 0.5877
12.09 | 232.93 | 0.5891
12.13 | 234.49 | 0.591
12.17 | 236.57 | 0.5932
12.21 | 239.32 | 0.5957
12.25 | 242.87 | 0.5989
12.29 | 247.04 | 0.6022
12.33 | 251.19 | 0.6052
12.37 | 254.53 | 0.6081
12.41 | 257.37 | 0.6102
12.45 | 258.89 | 0.6119
12.49 | 260.51 | 0.6136
12.53 | 262.25 | 0.6153
12.57 | 263.53 | 0.6166
12.61 | 264.96 | 0.6181
12.65 | 266.59 | 0.6195
12.69 | 268.11 | 0.621
12.73 | 269.89 | 0.6227
12.77 | 271.75 | 0.6242
12.81 | 273.59 | 0.6259
12.85 | 275.61 | 0.6275
12.89 | 277.72 | 0.6292
12.93 | 279.4 | 0.6309
12.97 | 281.09 | 0.6322
13.01 | 282.51 | 0.6335
13.05 | 284.16 | 0.6351
13.09 | 286.1 | 0.6368
13.13 | 288.35 | 0.6385
13.17 | 291.38 | 0.6408
13.21 | 295.11 | 0.6438
13.25 | 299.79 | 0.6474
13.29 | 304.56 | 0.6508
13.33 | 308.91 | 0.6539
13.37 | 312.52 | 0.6567
13.41 | 314.7 | 0.6588
13.45 | 87.85 | 0.6615
13.49 | 89.23 | 0.6626
13.53 | 90.66 | 0.6645
13.57 | 92.71 | 0.666
13.61 | 94.78 | 0.6674
13.65 | 97.66 | 0.6695
13.69 | 100.11 | 0.671
13.73 | 102.31 | 0.6729
13.77 | 104.86 | 0.6746
13.81 | 106.9 | 0.6765
13.85 | 108.72 | 0.6782
13.89 | 110.57 | 0.6799
13.93 | 112.37 | 0.6816
13.97 | 114.53 | 0.683
14.01 | 116.58 | 0.6847
14.05 | 118.85 | 0.6866
14.09 | 121.82 | 0.689
14.13 | 125.25 | 0.6917
14.17 | 129.12 | 0.6951
14.21 | 133.38 | 0.6989
14.25 | 137.09 | 0.7022
14.29 | 140.24 | 0.705
14.33 | 142.52 | 0.7071
14.37 | 122.42 | 0.709
14.41 | 121.03 | 0.7105
14.45 | 122.01 | 0.712
14.49 | 121.99 | 0.7136
14.53 | 123.04 | 0.7151
14.57 | 124.47 | 0.7168
14.61 | 126.33 | 0.7185
14.65 | 126.77 | 0.7202
14.69 | 123.43 | 0.7221
14.73 | 124.77 | 0.724
14.77 | 126.32 | 0.7257
14.81 | 127.93 | 0.7276
14.85 | 129.76 | 0.729
14.89 | 131.92 | 0.7305
14.93 | 133.65 | 0.7322
14.97 | 135.87 | 0.7339
15.01 | 138.24 | 0.736
15.05 | 141.26 | 0.7385
15.09 | 145.18 | 0.7415
15.13 | 149.08 | 0.7451
15.17 | 153.02 | 0.7482
15.21 | 156.48 | 0.7512
15.25 | 158.94 | 0.7537
15.29 | 161.54 | 0.7561
15.33 | 162.65 | 0.758
15.37 | 159.87 | 0.7594
15.41 | 158.92 | 0.7611
15.45 | 158.14 | 0.7626
15.49 | 158.11 | 0.7643
15.53 | 159.38 | 0.766
15.57 | 161.32 | 0.7679
15.61 | 163.16 | 0.7698
15.65 | 165.5 | 0.7717
15.69 | 167.61 | 0.7736
15.73 | 169.74 | 0.7755
15.77 | 171.92 | 0.7772
15.81 | 173.31 | 0.7786
15.85 | 174.04 | 0.7803
15.89 | 174.58 | 0.7818
15.93 | 175.55 | 0.7837
15.97 | 178.06 | 0.7862
16.01 | 180.62 | 0.7888
16.05 | 183.15 | 0.7917
16.09 | 185.46 | 0.7949
16.13 | 131.73 | 0.7985
16.17 | 85.17 | 0.8018
16.21 | 87.38 | 0.8037
16.25 | 89.01 | 0.8056
16.29 | 91.03 | 0.8073
16.33 | 91.82 | 0.8082
16.37 | 93.01 | 0.8099
16.41 | 94.65 | 0.8111
16.45 | 95.17 | 0.8118
16.49 | 96.86 | 0.8137
16.53 | 99.09 | 0.8153
16.57 | 100.5 | 0.817
16.61 | 101.85 | 0.8189
16.65 | 94.29 | 0.8208
16.69 | 73.68 | 0.8227
16.73 | 74.03 | 0.8242
16.77 | 75.14 | 0.8259
16.81 | 76.25 | 0.8274
16.85 | 77.57 | 0.8289
16.89 | 79.23 | 0.8308
16.93 | 81 | 0.8329
16.97 | 83.13 | 0.8356
17.01 | 81.81 | 0.8383
17.05 | 84.07 | 0.8415
17.09 | 86.45 | 0.8447
17.13 | 86.73 | 0.8476
17.17 | 88.12 | 0.85
17.21 | 88.75 | 0.8519
17.25 | 89.46 | 0.8535
17.29 | 89.83 | 0.855
17.33 | 90.89 | 0.8565
17.37 | 91.79 | 0.858
17.41 | 92.71 | 0.8595
17.45 | 93.24 | 0.8609
17.49 | 94.42 | 0.8624
17.53 | 96.01 | 0.8641
17.57 | 97.42 | 0.866
17.61 | 98.37 | 0.8677
17.65 | 99.81 | 0.8694
17.69 | 101.32 | 0.8711
17.73 | 102.72 | 0.8727
17.77 | 104.35 | 0.8742
17.81 | 105.81 | 0.8759
17.85 | 107.26 | 0.8774
17.89 | 108.94 | 0.8793
17.93 | 111.02 | 0.8814
17.97 | 112.65 | 0.8839
18.01 | 113.64 | 0.8871
18.05 | 117.13 | 0.8903
18.09 | 119.84 | 0.893
18.13 | 122.26 | 0.896
18.17 | 123.95 | 0.8983
18.21 | 124.22 | 0.9
18.25 | 124.69 | 0.9017
18.29 | 125.34 | 0.9031
18.33 | 126.43 | 0.9048
18.37 | 127.03 | 0.9061
18.41 | 127.55 | 0.9076
18.45 | 127.9 | 0.909
18.49 | 129.09 | 0.9105
18.53 | 130.39 | 0.9122
18.57 | 131.83 | 0.9139
18.61 | 133.44 | 0.9156
18.65 | 135.45 | 0.9173
18.69 | 137.03 | 0.919
18.73 | 138.6 | 0.9204
18.77 | 139.7 | 0.9217
18.81 | 139.17 | 0.9232
18.85 | 140.33 | 0.9249
18.89 | 142.47 | 0.927
18.93 | 143.27 | 0.9293
18.97 | 145.82 | 0.9323
19.01 | 150.06 | 0.9358
19.05 | 153.12 | 0.9394
19.09 | 156.03 | 0.9426
19.13 | 157.57 | 0.9449
19.17 | 158.78 | 0.9468
19.21 | 160.12 | 0.9485
19.25 | 160.91 | 0.95
19.29 | 162.55 | 0.9521
19.33 | 162.59 | 0.9536
19.37 | 162.26 | 0.9553
19.41 | 164.64 | 0.9571
19.45 | 165.72 | 0.9586
19.49 | 167.28 | 0.9605
19.53 | 169.26 | 0.9622
19.57 | 170.93 | 0.9641
19.61 | 172.65 | 0.966
19.65 | 174.51 | 0.9677
19.69 | 175.86 | 0.9694
19.73 | 174.89 | 0.9709
19.77 | 176.07 | 0.9726
19.81 | 177.59 | 0.9742
19.85 | 180.25 | 0.9766
19.89 | 183.56 | 0.9791
19.93 | 186.95 | 0.9825
19.97 | 191.09 | 0.9861
20.01 | 195.46 | 0.9896
20.05 | 198.88 | 0.9926
20.09 | 201.33 | 0.9949
20.13 | 201.52 | 0.9966
20.17 | 202.11 | 0.9983
20.21 | 203.06 | 0.9998
20.25 | 203.38 | 1.0013
20.29 | 204.12 | 1.0027
20.33 | 204.35 | 1.0044
20.37 | 205.86 | 1.0061
20.41 | 208.28 | 1.0078
20.45 | 210.41 | 1.0095
20.49 | 212.52 | 1.0114
20.53 | 214.93 | 1.0133
20.57 | 217.04 | 1.015
20.61 | 218.54 | 1.0167
20.65 | 220.07 | 1.0181
20.69 | 221.16 | 1.0198
20.73 | 222.78 | 1.0215
20.77 | 223.1 | 1.0234
20.81 | 224.81 | 1.0257
20.85 | 212.02 | 1.0287
20.89 | 209.86 | 1.0323
20.93 | 211.91 | 1.0359
20.97 | 214.25 | 1.0388
21.01 | 215.48 | 1.0418
21.05 | 217.55 | 1.0441
21.09 | 218.36 | 1.0458
21.13 | 219.12 | 1.0473
21.17 | 220.38 | 1.0489
21.21 | 221.61 | 1.0504
21.25 | 222.81 | 1.0519
21.29 | 224.47 | 1.0536
21.33 | 223.73 | 1.0553
21.37 | 224.58 | 1.0572
21.41 | 226.13 | 1.0591
21.45 | 227.66 | 1.061
21.49 | 229.44 | 1.0629
21.53 | 230.99 | 1.0646
21.57 | 232.43 | 1.0662
21.61 | 233.79 | 1.0679
21.65 | 235.12 | 1.0694
21.69 | 235.43 | 1.0713
21.73 | 237.79 | 1.0736
21.77 | 240.96 | 1.0762
21.81 | 244.55 | 1.0791
21.85 | 248.34 | 1.0823
21.89 | 252.49 | 1.0859
21.93 | 255.9 | 1.089
21.97 | 257.58 | 1.0914
22.01 | 258.15 | 1.0933
22.05 | 259.25 | 1.0949
22.09 | 259.09 | 1.0958
22.13 | 259.61 | 1.0975
22.17 | 260.73 | 1.0983
22.21 | 260.74 | 1.0998
22.25 | 262.85 | 1.1015
22.29 | 264.63 | 1.103
22.33 | 266.36 | 1.1049
22.37 | 268.37 | 1.1065
22.41 | 270.63 | 1.1082
22.45 | 269.59 | 1.1101
22.49 | 270.31 | 1.1116
22.53 | 271.91 | 1.1131
22.57 | 273.43 | 1.1146
22.61 | 274.91 | 1.1163
22.65 | 276.37 | 1.1179
22.69 | 278.78 | 1.1201
22.73 | 282.65 | 1.1228
22.77 | 286.83 | 1.1255
22.81 | 291.46 | 1.1287
22.85 | 296.2 | 1.1319
22.89 | 300.38 | 1.1348
22.93 | 302.46 | 1.1374
22.97 | 304.19 | 1.1393
23.01 | 305.32 | 1.1409
23.05 | 306.45 | 1.1424
23.09 | 307.69 | 1.1441
23.13 | 308.52 | 1.1454
23.17 | 309.74 | 1.1468
23.21 | 310.78 | 1.1483
23.25 | 312.11 | 1.15
23.29 | 313.98 | 1.1517
23.33 | 315.83 | 1.1534
23.37 | 317.29 | 1.1551
23.41 | 318.3 | 1.1568
23.45 | 318.8 | 1.1585
23.49 | 319.05 | 1.1599
23.53 | 319.91 | 1.1614
23.57 | 321.42 | 1.1631
23.61 | 323.46 | 1.1648
23.65 | 325.34 | 1.1665
23.69 | 327.8 | 1.1684
23.73 | 331.26 | 1.1709
23.77 | 335.69 | 1.1736
23.81 | 340.1 | 1.1768
23.85 | 322.87 | 1.1802
23.89 | 320.45 | 1.1831
23.93 | 319.85 | 1.1855
23.97 | 318.84 | 1.1874
24.01 | 317.69 | 1.1893
24.05 | 316.79 | 1.1907
24.09 | 316.29 | 1.1922
24.13 | 314.02 | 1.1937
24.17 | 309.85 | 1.1952
24.21 | 309.61 | 1.1966
24.25 | 310.26 | 1.1981
24.29 | 311.58 | 1.1998
24.33 | 313.08 | 1.2015
24.37 | 314.32 | 1.2032
24.41 | 315.76 | 1.2051
24.45 | 316.43 | 1.2068
24.49 | 317.62 | 1.2083
24.53 | 318.73 | 1.2095
24.57 | 319.6 | 1.211
24.61 | 321.41 | 1.2125
24.65 | 323.29 | 1.2144
24.69 | 325.86 | 1.2165
24.73 | 329.11 | 1.219
24.77 | 334.59 | 1.2226
24.81 | 340.38 | 1.2258
24.85 | 344.49 | 1.2289
24.89 | 347.73 | 1.2321
24.93 | 349.15 | 1.2342
24.97 | 350.25 | 1.2361
25.01 | 351.2 | 1.2378
25.05 | 351.98 | 1.2393
25.09 | 353.95 | 1.2412
25.13 | 354.38 | 1.2426
25.17 | 355.94 | 1.2445
25.21 | 358.62 | 1.2462
25.25 | 359.84 | 1.2479
25.29 | 361.5 | 1.2498
25.33 | 363.61 | 1.2517
25.37 | 366.11 | 1.2536
25.41 | 368.2 | 1.2553
25.45 | 369.95 | 1.257
25.49 | 371.93 | 1.2587
25.53 | 373.85 | 1.2602
25.57 | 375.77 | 1.2619
25.61 | 377.85 | 1.2637
25.65 | 381.21 | 1.2661
25.69 | 385.01 | 1.2688
25.73 | 390.22 | 1.2724
25.77 | 395.93 | 1.2758
25.81 | 399.38 | 1.2789
25.85 | 402.2 | 1.2815
25.89 | 404.07 | 1.2836
25.93 | 405.82 | 1.2855
25.97 | 407.32 | 1.2872
26.01 | 407.8 | 1.2886
26.05 | 408.69 | 1.2901
26.09 | 409.97 | 1.2916
26.13 | 410.82 | 1.2933
26.17 | 412.55 | 1.295
26.21 | 414.58 | 1.2967
26.25 | 414.22 | 1.2986
26.29 | 414.73 | 1.3005
26.33 | 413.14 | 1.3022
26.37 | 413.72 | 1.3041
26.41 | 414.69 | 1.3057
26.45 | 415.26 | 1.3072
26.49 | 416.34 | 1.3089
26.53 | 418.18 | 1.3108
26.57 | 419.43 | 1.3129
26.61 | 422.8 | 1.3154
26.65 | 427.6 | 1.3188
26.69 | 432.53 | 1.3222
26.73 | 435.74 | 1.3254
26.77 | 438.7 | 1.3281
26.81 | 432.47 | 1.3306
26.85 | 433.09 | 1.333
26.89 | 432.49 | 1.3346
26.93 | 432.1 | 1.3361
26.97 | 432.65 | 1.3378
27.01 | 432.96 | 1.3393
27.05 | 433.77 | 1.341
27.09 | 435.18 | 1.3427
27.13 | 436.97 | 1.3444
27.17 | 438.98 | 1.3465
27.21 | 441.45 | 1.3484
27.25 | 443.87 | 1.3503
27.29 | 446.36 | 1.352
27.33 | 448.24 | 1.3539
27.37 | 449.65 | 1.3553
27.41 | 451.21 | 1.357
27.45 | 453.01 | 1.3589
27.49 | 455.5 | 1.3612
27.53 | 459.31 | 1.3638
27.57 | 463.18 | 1.3665
27.61 | 467.57 | 1.3695
27.65 | 472.74 | 1.3728
27.69 | 477.02 | 1.376
27.73 | 480.86 | 1.3785
27.77 | 482.25 | 1.3807
27.81 | 482.66 | 1.3825
27.85 | 482.36 | 1.3838
27.89 | 476.26 | 1.3849
27.93 | 476.57 | 1.3866
27.97 | 477.04 | 1.3876
28.01 | 477.23 | 1.3887
28.05 | 478.44 | 1.3904
28.09 | 480.89 | 1.3923
28.13 | 482.79 | 1.3939
28.17 | 482.17 | 1.3956
28.21 | 470.65 | 1.3975
28.25 | 467.73 | 1.3992
28.29 | 467.05 | 1.4007
28.33 | 462.94 | 1.4024
28.37 | 461.1 | 1.4039
28.41 | 460.89 | 1.4055
28.45 | 461.57 | 1.4074
28.49 | 460.09 | 1.41
28.53 | 462.79 | 1.4127
28.57 | 466.82 | 1.4159
28.61 | 472.4 | 1.4193
28.65 | 475.59 | 1.4222
28.69 | 479.14 | 1.4248
28.73 | 482.23 | 1.4269
28.77 | 483.33 | 1.4285
28.81 | 483.43 | 1.4302
28.85 | 483.34 | 1.4317
28.89 | 483.25 | 1.4332
28.93 | 483.86 | 1.4345
28.97 | 483.31 | 1.4359
29.01 | 482.45 | 1.4374
29.05 | 483.57 | 1.4391
29.09 | 485.13 | 1.4408
29.13 | 485.92 | 1.4425
29.17 | 486.63 | 1.4442
29.21 | 486.46 | 1.4459
29.25 | 486.9 | 1.4475
29.29 | 487.88 | 1.4488
29.33 | 489 | 1.4505
29.37 | 490 | 1.4522
29.41 | 491.77 | 1.4541
29.45 | 492.84 | 1.456
29.49 | 494.98 | 1.4581
29.53 | 498.68 | 1.4608
29.57 | 503.35 | 1.464
29.61 | 504.64 | 1.4672
29.65 | 508.88 | 1.4705
29.69 | 512.64 | 1.4731
29.73 | 515.2 | 1.475
29.77 | 517.21 | 1.4769
29.81 | 515.59 | 1.4783
29.85 | 516.09 | 1.4798
29.89 | 516.9 | 1.4813
29.93 | 517.84 | 1.4828
29.97 | 519.25 | 1.484
30.01 | 519.61 | 1.4855
30.05 | 521.46 | 1.4872
30.09 | 523.33 | 1.4889
30.13 | 524.79 | 1.4906
30.17 | 526.24 | 1.4923
30.21 | 528.13 | 1.494
30.25 | 530.09 | 1.4954
30.29 | 531.12 | 1.4967
30.33 | 532.15 | 1.4982
30.37 | 533.49 | 1.4999
30.41 | 534.72 | 1.5016
30.45 | 526.15 | 1.5037
30.49 | 526.07 | 1.506
30.53 | 527.73 | 1.5092
30.57 | 532.2 | 1.5132
30.61 | 536.71 | 1.5165
30.65 | 539.01 | 1.5195
30.69 | 537.13 | 1.522
30.73 | 535.96 | 1.5239
30.77 | 531.71 | 1.5254
30.81 | 529.83 | 1.5271
30.85 | -0.41 | 1.5315
30.89 | -0.95 | 1.5324
30.93 | -1.24 | 1.5338
30.97 | -0.94 | 1.5357
31.01 | -1.1 | 1.5374
31.05 | -1.07 | 1.5391
31.09 | -0.98 | 1.541
31.13 | -1.01 | 1.5427
31.17 | -1.09 | 1.5444
31.21 | -0.97 | 1.5459
31.25 | -1.02 | 1.5473
31.29 | -0.97 | 1.549
31.33 | -0.95 | 1.5511
31.37 | -1.17 | 1.5533
31.41 | -0.92 | 1.556
31.45 | -1.07 | 1.5594
31.49 | -1.03 | 1.563
31.53 | -0.99 | 1.5663
31.57 | -1.12 | 1.5691
31.61 | -0.91 | 1.5712
31.65 | -1 | 1.5731
31.69 | -1.05 | 1.5746
31.73 | -0.91 | 1.576
31.75 | -1 | 1.5769

## Metadata
Field | Value
Phial number | 31
Batch | A
Thickness_mm
Width_mm
Speed_mm_per_min | 3
Breaking_mode | AD