## Data
Time_s | Load_N | Extension_mm
0.17 | -1.19 | 0
0.21 | -1.34 | 0.0002
0.25 | -1.38 | 0.0017
0.29 | -1.31 | 0.0034
0.33 | -1.4 | 0.0046
0.37 | -1.31 | 0.0061
0.41 | -1.3 | 0.0076
0.45 | -1.48 | 0.0093
0.49 | -1.33 | 0.011
0.53 | -1.38 | 0.0127
0.57 | -1.37 | 0.0143
0.61 | -1.21 | 0.0158
0.65 | -1.39 | 0.0173
0.69 | -1.38 | 0.0188
0.73 | -1.33 | 0.0203
0.77 | -1.38 | 0.0217
0.81 | -1.25 | 0.0234
0.85 | -1.18 | 0.0255
0.89 | -1.38 | 0.0279
0.93 | -1.3 | 0.0312
0.97 | -1.41 | 0.0348
1.01 | -1.51 | 0.0378
1.05 | -1.23 | 0.0407
1.09 | -1.3 | 0.0428
1.13 | -1.28 | 0.0447
1.17 | -1.17 | 0.0462
1.21 | -1.2 | 0.0485
1.25 | -1.2 | 0.0502
1.29 | -1.22 | 0.0515
1.33 | -1.17 | 0.053
1.37 | -1.07 | 0.0547
1.41 | -1.13 | 0.0563
1.45 | -1.16 | 0.058
1.49 | -1.09 | 0.0599
1.53 | -1.21 | 0.0616
1.57 | -1.24 | 0.0635
1.61 | -1.14 | 0.0652
1.65 | -1.09 | 0.0667
1.69 | -1.08 | 0.0682
1.73 | -0.9 | 0.0698
1.77 | -1.12 | 0.0717
1.81 | -1.17 | 0.0739
1.85 | -1.1 | 0.0768
1.89 | -1.2 | 0.08
1.93 | -1.15 | 0.0838
1.97 | -1.08 | 0.0871
2.01 | -1.16 | 0.0901
2.05 | -1.06 | 0.0922
2.09 | -1.18 | 0.0939
2.13 | -1.15 | 0.0954
2.17 | -1.08 | 0.0971
2.21 | -1.22 | 0.0985
2.25 | -1.17 | 0.1
2.29 | -1.16 | 0.1017
2.33 | -1.29 | 0.1034
2.37 | -1.21 | 0.1053
2.41 | -1.2 | 0.1072
2.45 | -1.19 | 0.1089
2.49 | -1.23 | 0.1108
2.53 | -1.27 | 0.1127
2.57 | -1.32 | 0.1142
2.61 | -1.14 | 0.1158
2.65 | -1.29 | 0.1173
2.69 | -1.23 | 0.1192
2.73 | -1.27 | 0.1213
2.77 | -1.33 | 0.1237
2.81 | -1.25 | 0.1268
2.85 | -1.28 | 0.1304
2.89 | -1.48 | 0.1338
2.93 | -1.3 | 0.1369
2.97 | -1.33 | 0.1395
3.01 | -1.38 | 0.1414
3.05 | -1.27 | 0.1431
3.09 | -1.36 | 0.1448
3.13 | -1.41 | 0.1462
3.17 | -1.3 | 0.1477
3.21 | -1.31 | 0.1492
3.25 | -1.29 | 0.1509
3.29 | -1.2 | 0.1528
3.33 | -1.32 | 0.1545
3.37 | -1.31 | 0.1564
3.41 | -1.35 | 0.1583
3.45 | -1.31 | 0.1602
3.49 | -1.23 | 0.1618
3.53 | -1.4 | 0.1635
3.57 | -1.31 | 0.1652
3.61 | -1.2 | 0.1669
3.65 | -1.25 | 0.1688
3.69 | -1.37 | 0.1716
3.73 | -1.27 | 0.1745
3.77 | -1.33 | 0.1775
3.81 | -1.34 | 0.1808
3.85 | -1.31 | 0.1842
3.89 | -1.39 | 0.1872
3.93 | -1.33 | 0.1893
3.97 | -1.28 | 0.1908
4.01 | -1.31 | 0.1914
4.05 | -1.04 | 0.1924
4.09 | -1.19 | 0.1943
4.13 | -1.09 | 0.1956
4.17 | -1.15 | 0.1971
4.21 | -1.18 | 0.1988
4.25 | -1.09 | 0.2003
4.29 | -1.16 | 0.2021
4.33 | -1.27 | 0.2038
4.37 | -1.18 | 0.2055
4.41 | -1.2 | 0.2072
4.45 | -1.22 | 0.2089
4.49 | -1.11 | 0.2104
4.53 | -1.26 | 0.2119
4.57 | -1.26 | 0.2135
4.61 | -1.11 | 0.2152
4.65 | -1.17 | 0.2171
4.69 | -1.22 | 0.2199
4.73 | -1.11 | 0.223
4.77 | -1.26 | 0.2264
4.81 | -1.13 | 0.2294
4.85 | -1.15 | 0.2323
4.89 | -1.21 | 0.2351
4.93 | -1.15 | 0.2368
4.97 | -1.18 | 0.2384
5.01 | -1.31 | 0.2399
5.05 | -1.22 | 0.2414
5.09 | -1.24 | 0.2429
5.13 | -1.22 | 0.2444
5.17 | -1.3 | 0.2458
5.21 | -1.41 | 0.2475
5.25 | -1.25 | 0.2492
5.29 | -1.31 | 0.2509
5.33 | -1.35 | 0.2528
5.37 | -1.24 | 0.2545
5.41 | -1.27 | 0.256
5.45 | -1.43 | 0.2576
5.49 | -1.22 | 0.2591
5.53 | -1.27 | 0.2606
5.57 | -1.31 | 0.2623
5.61 | -1.22 | 0.2642
5.65 | -1.39 | 0.2663
5.69 | -1.38 | 0.2688
5.73 | -1.33 | 0.272
5.77 | -1.53 | 0.2754
5.81 | -1.32 | 0.2783
5.85 | -1.38 | 0.2811
5.89 | -1.35 | 0.2834
5.93 | -1.29 | 0.2853
5.97 | -1.19 | 0.2868
6.01 | -1.34 | 0.2885
6.05 | -1.26 | 0.2899
6.09 | -1.43 | 0.2914
6.13 | -1.31 | 0.2929
6.17 | -1.24 | 0.2944
6.21 | -1.4 | 0.2958
6.25 | -1.27 | 0.2977
6.29 | -1.31 | 0.2994
6.33 | -1.45 | 0.3011
6.37 | -1.25 | 0.3028
6.41 | -1.37 | 0.3043
6.45 | -1.38 | 0.3058
6.49 | -1.2 | 0.3072
6.53 | -1.38 | 0.3087
6.57 | -1.38 | 0.3102
6.61 | -1.34 | 0.3119
6.65 | -1.32 | 0.3142
6.69 | -1.37 | 0.3167
6.73 | -1.36 | 0.3205
6.77 | -1.37 | 0.3239
6.81 | -1.25 | 0.3271
6.85 | -1.3 | 0.3298
6.89 | -1.31 | 0.3319
6.93 | -1.3 | 0.3336
6.97 | -1.23 | 0.3351
7.01 | -1.09 | 0.3378
7.05 | -1.01 | 0.3391
7.09 | -1.15 | 0.3406
7.13 | -1.16 | 0.3423
7.17 | -1.19 | 0.3439
7.21 | -1.22 | 0.3456
7.25 | -1.11 | 0.3475
7.29 | -1.11 | 0.3494
7.33 | -1.21 | 0.3511
7.37 | -1.14 | 0.353
7.41 | -1.19 | 0.3545
7.45 | -1.16 | 0.3562
7.49 | -0.97 | 0.3577
7.53 | -1.07 | 0.3594
7.57 | -1.14 | 0.3615
7.61 | -1.14 | 0.364
7.65 | -1.23 | 0.3672
7.69 | -1.17 | 0.3707
7.73 | -1.18 | 0.3741
7.77 | -1.24 | 0.3773
7.81 | -1.19 | 0.3798
7.85 | -1.19 | 0.3817
7.89 | -1.31 | 0.3832
7.93 | -1.11 | 0.3849
7.97 | -1.25 | 0.3866
8.01 | -1.25 | 0.3881
8.05 | -1.2 | 0.3895
8.09 | -1.34 | 0.3914
8.13 | -1.31 | 0.3931
8.17 | -1.19 | 0.395
8.21 | -1.32 | 0.3969
8.25 | -1.15 | 0.3988
8.29 | -1.22 | 0.4005
8.33 | -1.27 | 0.4022
8.37 | -1.21 | 0.4037
8.41 | -1.15 | 0.4054
8.45 | -1.21 | 0.407
8.49 | -1.11 | 0.4092
8.53 | -1.27 | 0.4115
8.57 | -1.33 | 0.4144
8.61 | -1.27 | 0.4178
8.65 | -1.4 | 0.4214
8.69 | -1.33 | 0.4243
8.73 | -1.3 | 0.4271
8.77 | -1.38 | 0.4292
8.81 | -1.19 | 0.4309
8.85 | -1.3 | 0.4326
8.89 | -1.38 | 0.4343
8.93 | -1.21 | 0.4357
8.97 | -1.33 | 0.4372
9.01 | -1.32 | 0.4389
9.05 | -1.27 | 0.4408
9.09 | -1.39 | 0.4427
9.13 | -1.38 | 0.4446
9.17 | -1.31 | 0.4465
9.21 | -1.42 | 0.4484
9.25 | -1.36 | 0.4501
9.29 | -1.32 | 0.4518
9.33 | -1.37 | 0.4535
9.37 | -1.32 | 0.4552
9.41 | -1.26 | 0.4571
9.45 | -1.4 | 0.4596
9.49 | -1.38 | 0.4623
9.53 | -1.37 | 0.4653
9.57 | -1.39 | 0.4684
9.61 | -1.17 | 0.4718
9.65 | -1.37 | 0.4746
9.69 | -1.3 | 0.4769
9.73 | -1.21 | 0.4788
9.77 | -1.39 | 0.4803
9.81 | -1.22 | 0.4811
9.85 | -1.08 | 0.482
9.89 | -1.04 | 0.4834
9.93 | -1.1 | 0.4851
9.97 | -1.24 | 0.4866
10.01 | -1.27 | 0.4883
10.05 | -1.07 | 0.49
10.09 | -1.18 | 0.4917
10.13 | -1.1 | 0.4936
10.17 | -1.19 | 0.4952
10.21 | -1.28 | 0.4969
10.25 | -1.21 | 0.4984
10.29 | -1.25 | 0.4999
10.33 | -1.19 | 0.5016
10.37 | -1.1 | 0.5033
10.41 | -1.19 | 0.5054
10.45 | -1.28 | 0.5079
10.49 | -1.19 | 0.5111
10.53 | -1.26 | 0.5142
10.57 | -1.26 | 0.5176
10.61 | -1.11 | 0.5204
10.65 | -1.13 | 0.5229
10.69 | -1.09 | 0.5248
10.73 | -1.16 | 0.5265
10.77 | -1.27 | 0.5282
10.81 | -1.24 | 0.5294
10.85 | -1.17 | 0.5309
10.89 | -1.27 | 0.5324
10.93 | -1.19 | 0.5339
10.97 | -1.32 | 0.5353
11.01 | -1.39 | 0.537
11.05 | -1.34 | 0.5387
11.09 | -1.24 | 0.5406
11.13 | -1.18 | 0.5423
11.17 | -1.18 | 0.544
11.21 | -1.33 | 0.5455
11.25 | -1.3 | 0.5469
11.29 | -1.26 | 0.5486
11.33 | -1.4 | 0.5501
11.37 | -1.36 | 0.552
11.41 | -1.33 | 0.5541
11.45 | -1.38 | 0.5566
11.49 | -1.34 | 0.5596
11.53 | -1.37 | 0.5628
11.57 | -1.35 | 0.5661
11.61 | -1.36 | 0.5689
11.65 | -1.4 | 0.5714
11.69 | -1.29 | 0.5733
11.73 | -1.37 | 0.575
11.77 | -1.34 | 0.5765
11.81 | -1.3 | 0.578
11.85 | -1.31 | 0.5792
11.89 | -1.39 | 0.5807
11.93 | -1.35 | 0.5822
11.97 | -1.38 | 0.5837
12.01 | -1.42 | 0.5853
12.05 | -1.39 | 0.587
12.09 | -1.37 | 0.5887
12.13 | -1.29 | 0.5904
12.17 | -1.33 | 0.5921
12.21 | -1.53 | 0.5936
12.25 | -1.41 | 0.5948
12.29 | -1.27 | 0.5963
12.33 | -1.41 | 0.598
12.37 | -1.24 | 0.5999
12.41 | -1.24 | 0.602
12.45 | -1.29 | 0.6048
12.49 | -1.16 | 0.6083
12.53 | -1.38 | 0.6119
12.57 | -1.27 | 0.6151
12.61 | -1.33 | 0.6178
12.65 | -1.34 | 0.62
12.69 | -1.18 | 0.6216
12.73 | -1.22 | 0.6233
12.77 | -1.34 | 0.625
12.81 | -1.06 | 0.6267
12.85 | -1.11 | 0.6286
12.89 | -1.14 | 0.6303
12.93 | -1.06 | 0.6318
12.97 | -1.18 | 0.6337
13.01 | -1.22 | 0.6354
13.05 | -1.2 | 0.6373
13.09 | -1.2 | 0.6389
13.13 | -1.19 | 0.6406
13.17 | -1.05 | 0.6423
13.21 | -1.18 | 0.6438
13.25 | -1.05 | 0.6455
13.29 | -1.13 | 0.6472
13.33 | -1.27 | 0.6493
13.37 | -1.17 | 0.652
13.41 | -0.96 | 0.6552
13.45 | -0.48 | 0.6588
13.49 | 0.3 | 0.6624
13.53 | 0.8 | 0.6653
13.57 | 1.34 | 0.6679
13.61 | 1.68 | 0.6698
13.65 | 2.05 | 0.6714
13.69 | 2.41 | 0.6729
13.73 | 2.71 | 0.6744
13.77 | 2.89 | 0.6759
13.81 | 3.29 | 0.6776
13.85 | 3.73 | 0.6792
13.89 | 4.08 | 0.6809
13.93 | 4.62 | 0.6828
13.97 | 5.03 | 0.6847
14.01 | 5.58 | 0.6866
14.05 | 6.31 | 0.6883
14.09 | 6.77 | 0.6898
14.13 | 7.19 | 0.6915
14.17 | 7.91 | 0.693
14.21 | 8.35 | 0.6947
14.25 | 9.07 | 0.6968
14.29 | 9.59 | 0.6991
14.33 | 10.06 | 0.7018
14.37 | 11 | 0.7052
14.41 | 12.01 | 0.7088
14.45 | 13.27 | 0.712
14.49 | 14.34 | 0.7147
14.53 | 15.14 | 0.7168
14.57 | 15.68 | 0.7187
14.61 | 16.4 | 0.7204
14.65 | 16.86 | 0.7219
14.69 | 17.59 | 0.7233
14.73 | 18.2 | 0.725
14.77 | 18.64 | 0.7267
14.81 | 19.41 | 0.7286
14.85 | 19.72 | 0.7305
14.89 | 20.25 | 0.7324
14.93 | 20.84 | 0.7343
14.97 | 21.15 | 0.7362
15.01 | 21.53 | 0.7379
15.05 | 21.99 | 0.7396
15.09 | 22.37 | 0.7411
15.13 | 22.88 | 0.7428
15.17 | 23.4 | 0.7444
15.21 | 23.97 | 0.747
15.25 | 24.69 | 0.7495
15.29 | 25.29 | 0.7523
15.33 | 25.59 | 0.7554
15.37 | 26.1 | 0.7588
15.41 | 26.56 | 0.7618
15.45 | 26.86 | 0.7643
15.49 | 27.29 | 0.7664
15.53 | 27.36 | 0.7681
15.57 | 27.49 | 0.7689
15.61 | 27.5 | 0.7696
15.65 | 27.93 | 0.7712
15.69 | 28.09 | 0.7727
15.73 | 28.26 | 0.7742
15.77 | 28.34 | 0.7761
15.81 | 28.56 | 0.7778
15.85 | 28.71 | 0.7795
15.89 | 28.8 | 0.7814
15.93 | 28.97 | 0.7833
15.97 | 28.98 | 0.785
16.01 | 29.01 | 0.7864
16.05 | 29.12 | 0.7879
16.09 | 29.21 | 0.7896
16.13 | 29.38 | 0.7911
16.17 | 29.39 | 0.793
16.21 | 29.42 | 0.7955
16.25 | 29.59 | 0.7983
16.29 | 30.05 | 0.8014
16.33 | 30.69 | 0.8046
16.37 | 31.39 | 0.8075
16.41 | 31.44 | 0.8103
16.45 | 31.32 | 0.8124
16.49 | 31.34 | 0.8141
16.53 | 31.16 | 0.8158
16.57 | 31.2 | 0.8172
16.61 | 31.28 | 0.8187
16.65 | 31.1 | 0.8202
16.69 | 31.41 | 0.8215
16.73 | 31.59 | 0.8232
16.77 | 31.78 | 0.8246
16.81 | 32.05 | 0.8265
16.85 | 32.24 | 0.8282
16.89 | 32.29 | 0.8299
16.93 | 32.63 | 0.8318
16.97 | 32.68 | 0.8333
17.01 | 32.8 | 0.835
17.05 | 33.11 | 0.8365
17.09 | 33.61 | 0.8381
17.13 | 35.19 | 0.8398
17.17 | 36.58 | 0.8417
17.21 | 37.99 | 0.844
17.25 | 40.09 | 0.847
17.29 | 42.11 | 0.8502
17.33 | 44.32 | 0.8531
17.37 | 46.68 | 0.8561
17.41 | 48.65 | 0.8586
17.45 | 50.16 | 0.8607
17.49 | 51.7 | 0.8624
17.53 | 52.58 | 0.8639
17.57 | 53.71 | 0.8654
17.61 | 55.05 | 0.8668
17.65 | 56.24 | 0.8683
17.69 | 57.45 | 0.8698
17.73 | 58.71 | 0.8713
17.77 | 60.08 | 0.873
17.81 | 61.53 | 0.8746
17.85 | 62.77 | 0.8761
17.89 | 64.17 | 0.878
17.93 | 65.72 | 0.8797
17.97 | 67.09 | 0.8812
18.01 | 68.23 | 0.8827
18.05 | 69.36 | 0.8839
18.09 | 70.45 | 0.8856
18.13 | 72.15 | 0.8873
18.17 | 74.09 | 0.8894
18.21 | 75.99 | 0.8919
18.25 | 79.31 | 0.8957
18.29 | 82.91 | 0.8993
18.33 | 85.68 | 0.9025
18.37 | 88.26 | 0.9052
18.41 | 90.4 | 0.9074
18.45 | 92.02 | 0.9092
18.49 | 93.64 | 0.9107
18.53 | 94.94 | 0.9124
18.57 | 97.21 | 0.9145
18.61 | 98.62 | 0.916
18.65 | 100.36 | 0.9177
18.69 | 101.84 | 0.9192
18.73 | 103.79 | 0.9211
18.77 | 105.53 | 0.923
18.81 | 107.58 | 0.9247
18.85 | 109.46 | 0.9266
18.89 | 111.62 | 0.9285
18.93 | 113.42 | 0.9299
18.97 | 115.13 | 0.9316
19.01 | 116.87 | 0.9331
19.05 | 118.79 | 0.9348
19.09 | 120.75 | 0.9367
19.13 | 123.56 | 0.9392
19.17 | 127.4 | 0.9424
19.21 | 131.6 | 0.946
19.25 | 136.31 | 0.9496
19.29 | 140.35 | 0.9527
19.33 | 143.85 | 0.9555
19.37 | 146.54 | 0.9574
19.41 | 148.58 | 0.959
19.45 | 150.46 | 0.9605
19.49 | 152.25 | 0.962
19.53 | 154.27 | 0.9635
19.57 | 156.29 | 0.965
19.61 | 158.36 | 0.9666
19.65 | 160.57 | 0.9683
19.69 | 163.22 | 0.9702
19.73 | 165.76 | 0.9719
19.77 | 168.3 | 0.9738
19.81 | 171.07 | 0.9757
19.85 | 173.41 | 0.9774
19.89 | 175.68 | 0.9789
19.93 | 177.85 | 0.9804
19.97 | 179.9 | 0.982
20.01 | 182.64 | 0.9839
20.05 | 185.55 | 0.9861
20.09 | 188.9 | 0.9886
20.13 | 193.81 | 0.992
20.17 | 199.37 | 0.9956
20.21 | 204.72 | 0.9989
20.25 | 209.14 | 1.0017
20.29 | 212.67 | 1.0042
20.33 | 216.06 | 1.0063
20.37 | 218.27 | 1.0078
20.41 | 220.31 | 1.0095
20.45 | 222.24 | 1.011
20.49 | 224.23 | 1.0126
20.53 | 226.09 | 1.0141
20.57 | 228.44 | 1.0158
20.61 | 230.78 | 1.0175
20.65 | 233.4 | 1.0194
20.69 | 236.03 | 1.0213
20.73 | 238.52 | 1.0232
20.77 | 241.22 | 1.0251
20.81 | 243.84 | 1.0266
20.85 | 246.34 | 1.0283
20.89 | 249.07 | 1.0299
20.93 | 251.79 | 1.0316
20.97 | 254.7 | 1.0337
21.01 | 258.88 | 1.0363
21.05 | 263.41 | 1.039
21.09 | 268.68 | 1.0422
21.13 | 274.49 | 1.0454
21.17 | 280.4 | 1.0487
21.21 | 285.75 | 1.0515
21.25 | 289.61 | 1.0536
21.29 | 292.89 | 1.0555
21.33 | 295.11 | 1.0565
21.37 | 296.32 | 1.058
21.41 | 299.79 | 1.0595
21.45 | 301.04 | 1.0601
21.49 | 303.28 | 1.0618
21.53 | 306.46 | 1.0635
21.57 | 309.27 | 1.065
21.61 | 312.39 | 1.0669
21.65 | 315.39 | 1.0686
21.69 | 318.5 | 1.0703
21.73 | 321.69 | 1.0722
21.77 | 324.55 | 1.0736
21.81 | 327.17 | 1.0751
21.85 | 329.81 | 1.0766
21.89 | 332.54 | 1.0783
21.93 | 335.58 | 1.08
21.97 | 339.14 | 1.0823
22.01 | 344.08 | 1.085
22.05 | 349.36 | 1.0882
22.09 | 355.2 | 1.0914
22.13 | 361.16 | 1.0945
22.17 | 366.64 | 1.0973
22.21 | 370.79 | 1.0996
22.25 | 374.43 | 1.1013
22.29 | 377 | 1.103
22.33 | 379.54 | 1.1044
22.37 | 382.08 | 1.1059
22.41 | 384.57 | 1.1074
22.45 | 387.06 | 1.1089
22.49 | 389.7 | 1.1103
22.53 | 392.42 | 1.1118
22.57 | 395.54 | 1.1135
22.61 | 398.67 | 1.1154
22.65 | 401.76 | 1.1171
22.69 | 404.97 | 1.1188
22.73 | 407.85 | 1.1203
22.77 | 410.44 | 1.1217
22.81 | 413.22 | 1.1232
22.85 | 415.96 | 1.1249
22.89 | 418.9 | 1.1266
22.93 | 422.15 | 1.1283
22.97 | 425.75 | 1.1304
23.01 | 430.29 | 1.1331
23.05 | 435.93 | 1.1361
23.09 | 441.83 | 1.1393
23.13 | 1.79 | 1.1441
23.17 | -1.37 | 1.1477
23.21 | -1.49 | 1.149
23.25 | -1.41 | 1.1506
23.29 | -1.47 | 1.1521
23.33 | -1.4 | 1.1536
23.37 | -1.28 | 1.1551
23.41 | -1.48 | 1.1566
23.45 | -1.44 | 1.158
23.49 | -1.32 | 1.1597
23.53 | -1.56 | 1.1612
23.57 | -1.39 | 1.1629
23.61 | -1.43 | 1.1646
23.65 | -1.53 | 1.1663
23.69 | -1.45 | 1.168
23.73 | -1.39 | 1.1696
23.77 | -1.52 | 1.1709
23.81 | -1.3 | 1.1724
23.85 | -1.35 | 1.1739
23.89 | -1.43 | 1.1755
23.93 | -1.38 | 1.1777
23.97 | -1.33 | 1.1802
24.01 | -1.4 | 1.1836
24.05 | -1.34 | 1.1874
24.09 | -1.47 | 1.1905
24.13 | -1.36 | 1.1933
24.17 | -1.37 | 1.1958
24.21 | -1.4 | 1.1975
24.25 | -1.31 | 1.1992
24.29 | -1.33 | 1.2009
24.33 | -1.3 | 1.2028
24.37 | -1.16 | 1.2047
24.41 | -1.23 | 1.2061
24.45 | -1.24 | 1.2078
24.49 | -1.12 | 1.2095
24.53 | -1.24 | 1.2114
24.57 | -1.29 | 1.2133
24.61 | -1.27 | 1.2152
24.65 | -1.23 | 1.2169
24.69 | -1.22 | 1.2186
24.73 | -1.18 | 1.2201
24.77 | -1.32 | 1.2218
24.81 | -1.12 | 1.2234
24.85 | -1.21 | 1.2253
24.89 | -1.24 | 1.2279
24.93 | -1.13 | 1.2308
24.97 | -1.23 | 1.234
25.01 | -1.22 | 1.2376
25.05 | -1.21 | 1.2407
25.07 | -1.28 | 1.2422

## Metadata
Field | Value
Phial number | 39
Batch | B
Thickness_mm
Width_mm
Speed_mm_per_min | 3
Breaking_mode | C