## Data
Time_s | Load_N | Extension_mm
0.17 | -1.38 | 0
0.21 | -1.2 | 0.0002
0.25 | -1.31 | 0.0017
0.29 | -1.34 | 0.0035
0.33 | -1.22 | 0.0049
0.37 | -1.23 | 0.0063
0.41 | -1.26 | 0.0078
0.45 | -1.21 | 0.0094
0.49 | -1.34 | 0.0112
0.53 | -1.35 | 0.0132
0.57 | -1.21 | 0.0155
0.61 | -1.31 | 0.0185
0.65 | -1.24 | 0.0216
0.69 | -1.35 | 0.025
0.73 | -1.41 | 0.0281
0.77 | -1.26 | 0.0305
0.81 | -1.34 | 0.0326
0.85 | -1.26 | 0.0344
0.89 | -1.24 | 0.036
0.93 | -1.34 | 0.0375
0.97 | -1.31 | 0.0389
1.01 | -1.36 | 0.0405
1.05 | -1.49 | 0.0421
1.09 | -1.32 | 0.0438
1.13 | -1.3 | 0.0456
1.17 | -1.43 | 0.0473
1.21 | -1.27 | 0.0493
1.25 | -1.41 | 0.0512
1.29 | -1.28 | 0.0529
1.33 | -1.28 | 0.0544
1.37 | -1.35 | 0.0561
1.41 | -1.33 | 0.0579
1.45 | -1.38 | 0.0597
1.49 | -1.51 | 0.062
1.53 | -1.43 | 0.0648
1.57 | -1.46 | 0.0681
1.61 | -1.56 | 0.0716
1.65 | -1.41 | 0.0748
1.69 | -1.6 | 0.0774
1.73 | -1.52 | 0.08
1.77 | -1.46 | 0.0817
1.81 | -1.53 | 0.0833
1.85 | -1.45 | 0.085
1.89 | -1.43 | 0.0865
1.93 | -1.58 | 0.088
1.97 | -1.38 | 0.0897
2.01 | -1.41 | 0.0915
2.05 | -1.57 | 0.0934
2.09 | -1.42 | 0.0953
2.13 | -1.46 | 0.0972
2.17 | -1.57 | 0.0991
2.21 | -1.42 | 0.1009
2.25 | -1.53 | 0.1024
2.29 | -1.56 | 0.1041
2.33 | -1.46 | 0.1057
2.37 | -1.61 | 0.1075
2.41 | -1.47 | 0.1098
2.45 | -1.43 | 0.1124
2.49 | -1.52 | 0.1152
2.53 | -1.45 | 0.1183
2.57 | -1.41 | 0.1216
2.61 | -1.55 | 0.1246
2.65 | -1.49 | 0.127
2.69 | -1.52 | 0.1292
2.73 | -1.5 | 0.1309
2.77 | -1.35 | 0.1321
2.81 | -1.43 | 0.1331
2.85 | -1.32 | 0.1348
2.89 | -1.25 | 0.1359
2.93 | -1.25 | 0.1369
2.97 | -1.32 | 0.1386
3.01 | -1.26 | 0.1404
3.05 | -1.34 | 0.1421
3.09 | -1.29 | 0.1439
3.13 | -1.34 | 0.1457
3.17 | -1.31 | 0.1475
3.21 | -1.2 | 0.149
3.25 | -1.26 | 0.1505
3.29 | -1.35 | 0.152
3.33 | -1.34 | 0.1536
3.37 | -1.31 | 0.1555
3.41 | -1.31 | 0.158
3.45 | -1.31 | 0.1608
3.49 | -1.37 | 0.164
3.53 | -1.26 | 0.1672
3.57 | -1.33 | 0.1703
3.61 | -1.42 | 0.1729
3.65 | -1.33 | 0.175
3.69 | -1.34 | 0.1768
3.73 | -1.36 | 0.1784
3.77 | -1.27 | 0.18
3.81 | -1.48 | 0.1814
3.85 | -1.3 | 0.1828
3.89 | -1.31 | 0.1843
3.93 | -1.57 | 0.1858
3.97 | -1.4 | 0.1875
4.01 | -1.4 | 0.1892
4.05 | -1.47 | 0.1909
4.09 | -1.34 | 0.1927
4.13 | -1.49 | 0.1943
4.17 | -1.44 | 0.196
4.21 | -1.46 | 0.1975
4.25 | -1.49 | 0.1992
4.29 | -1.49 | 0.2009
4.33 | -1.45 | 0.2026
4.37 | -1.58 | 0.2047
4.41 | -1.54 | 0.207
4.45 | -1.53 | 0.2099
4.49 | -1.57 | 0.213
4.53 | -1.49 | 0.2162
4.57 | -1.53 | 0.2195
4.61 | -1.52 | 0.222
4.65 | -1.39 | 0.2239
4.69 | -1.53 | 0.2257
4.73 | -1.48 | 0.2272
4.77 | -1.44 | 0.2285
4.81 | -1.52 | 0.23
4.85 | -1.43 | 0.2314
4.89 | -1.57 | 0.2329
4.93 | -1.51 | 0.2343
4.97 | -1.34 | 0.236
5.01 | -1.53 | 0.2376
5.05 | -1.5 | 0.2393
5.09 | -1.41 | 0.241
5.13 | -1.45 | 0.2427
5.17 | -1.56 | 0.244
5.21 | -1.5 | 0.2454
5.25 | -1.46 | 0.2469
5.29 | -1.47 | 0.2485
5.33 | -1.44 | 0.2503
5.37 | -1.51 | 0.2524
5.41 | -1.44 | 0.2548
5.45 | -1.43 | 0.2582
5.49 | -1.5 | 0.2618
5.53 | -1.39 | 0.2651
5.57 | -1.43 | 0.2682
5.61 | -1.57 | 0.2705
5.65 | -1.32 | 0.2723
5.69 | -1.32 | 0.2738
5.73 | -1.51 | 0.2754
5.77 | -1.18 | 0.2774
5.81 | -1.35 | 0.2786
5.85 | -1.31 | 0.2803
5.89 | -1.16 | 0.2823
5.93 | -1.32 | 0.2839
5.97 | -1.21 | 0.2856
6.01 | -1.37 | 0.2875
6.05 | -1.26 | 0.2893
6.09 | -1.21 | 0.2911
6.13 | -1.32 | 0.2928
6.17 | -1.25 | 0.2943
6.21 | -1.15 | 0.2958
6.25 | -1.24 | 0.2975
6.29 | -1.29 | 0.2995
6.33 | -1.23 | 0.3021
6.37 | -1.35 | 0.3048
6.41 | -1.35 | 0.3086
6.45 | -1.29 | 0.3122
6.49 | -1.39 | 0.3156
6.53 | -1.24 | 0.3183
6.57 | -1.3 | 0.3202
6.61 | -1.35 | 0.322
6.65 | -1.27 | 0.3235
6.69 | -1.4 | 0.3251
6.73 | -1.37 | 0.3266
6.77 | -1.32 | 0.3281
6.81 | -1.43 | 0.3299
6.85 | -1.39 | 0.3316
6.89 | -1.36 | 0.3335
6.93 | -1.35 | 0.3354
6.97 | -1.3 | 0.3372
7.01 | -1.34 | 0.3391
7.05 | -1.45 | 0.3407
7.09 | -1.26 | 0.3423
7.13 | -1.3 | 0.3438
7.17 | -1.29 | 0.3456
7.21 | -1.36 | 0.3475
7.25 | -1.43 | 0.3499
7.29 | -1.57 | 0.3527
7.33 | -1.39 | 0.3563
7.37 | -1.61 | 0.3598
7.41 | -1.55 | 0.3628
7.45 | -1.3 | 0.3658
7.49 | -1.41 | 0.368
7.53 | -1.2 | 0.3698
7.57 | -1.12 | 0.3715
7.61 | -0.86 | 0.3731
7.65 | -0.68 | 0.3745
7.69 | -0.52 | 0.376
7.73 | -0.31 | 0.3777
7.77 | -0.1 | 0.3794
7.81 | 0.1 | 0.3812
7.85 | 0.38 | 0.3832
7.89 | 0.67 | 0.3853
7.93 | 0.88 | 0.3871
7.97 | 1.27 | 0.3888
8.01 | 1.59 | 0.3905
8.05 | 1.75 | 0.3922
8.09 | 2.11 | 0.3936
8.13 | 2.49 | 0.3954
8.17 | 2.94 | 0.3977
8.21 | 3.61 | 0.4
8.25 | 4 | 0.4027
8.29 | 5.02 | 0.4058
8.33 | 5.68 | 0.409
8.37 | 6.5 | 0.4124
8.41 | 7.38 | 0.4148
8.45 | 7.65 | 0.4169
8.49 | 8.19 | 0.4189
8.53 | 8.79 | 0.4203
8.57 | 9.04 | 0.4212
8.61 | 8.92 | 0.4219
8.65 | 9.68 | 0.4237
8.69 | 10.13 | 0.4251
8.73 | 10.55 | 0.4267
8.77 | 11.19 | 0.4284
8.81 | 11.74 | 0.4301
8.85 | 12.3 | 0.432
8.89 | 12.93 | 0.4338
8.93 | 12.94 | 0.4356
8.97 | 13.44 | 0.4372
9.01 | 13.84 | 0.4387
9.05 | 14.19 | 0.4402
9.09 | 14.7 | 0.4419
9.13 | 15.13 | 0.4437
9.17 | 15.46 | 0.4459
9.21 | 16.18 | 0.4485
9.25 | 16.7 | 0.4515
9.29 | 17.61 | 0.4546
9.33 | 18.47 | 0.4579
9.37 | 18.71 | 0.4607
9.41 | 19.26 | 0.4631
9.45 | 19.6 | 0.4649
9.49 | 19.95 | 0.4665
9.53 | 20.3 | 0.468
9.57 | 20.5 | 0.4695
9.61 | 20.73 | 0.471
9.65 | 21.19 | 0.4725
9.69 | 21.43 | 0.4739
9.73 | 21.86 | 0.4756
9.77 | 22.21 | 0.4773
9.81 | 22.57 | 0.4791
9.85 | 22.93 | 0.4809
9.89 | 23.22 | 0.4827
9.93 | 23.33 | 0.4844
9.97 | 23.71 | 0.486
10.01 | 23.83 | 0.4874
10.05 | 24.01 | 0.4892
10.09 | 24.22 | 0.4908
10.13 | 24.48 | 0.4928
10.17 | 24.72 | 0.4952
10.21 | 25.19 | 0.498
10.25 | 25.67 | 0.5012
10.29 | 26.1 | 0.5042
10.33 | 26.51 | 0.5071
10.37 | 26.65 | 0.5096
10.41 | 26.88 | 0.5117
10.45 | 26.94 | 0.5134
10.49 | 27.07 | 0.5151
10.53 | 27.22 | 0.5166
10.57 | 27.36 | 0.5179
10.61 | 27.46 | 0.5193
10.65 | 27.6 | 0.5208
10.69 | 27.67 | 0.5223
10.73 | 27.84 | 0.5239
10.77 | 28.06 | 0.5256
10.81 | 28.07 | 0.5273
10.85 | 28.25 | 0.529
10.89 | 28.41 | 0.5307
10.93 | 28.3 | 0.5323
10.97 | 28.38 | 0.5336
11.01 | 28.48 | 0.535
11.05 | 28.52 | 0.5366
11.09 | 28.82 | 0.5385
11.13 | 28.82 | 0.5406
11.17 | 28.9 | 0.5431
11.21 | 29.1 | 0.5464
11.25 | 29.14 | 0.5498
11.29 | 29.17 | 0.5533
11.33 | 29.37 | 0.5561
11.37 | 29.29 | 0.5583
11.41 | 29.63 | 0.5602
11.45 | 29.81 | 0.5617
11.49 | 29.89 | 0.5633
11.53 | 30.48 | 0.5652
11.57 | 30.49 | 0.5666
11.61 | 30.82 | 0.5683
11.65 | 31.37 | 0.5702
11.69 | 31.62 | 0.5719
11.73 | 31.94 | 0.5736
11.77 | 32.12 | 0.5755
11.81 | 32.38 | 0.5774
11.85 | 32.78 | 0.5792
11.89 | 32.98 | 0.5809
11.93 | 33.1 | 0.5824
11.97 | 33.48 | 0.584
12.01 | 33.48 | 0.5857
12.05 | 33.81 | 0.5876
12.09 | 33.94 | 0.5899
12.13 | 33.88 | 0.5928
12.17 | 33.76 | 0.5964
12.21 | 33.67 | 0.6
12.25 | 33.6 | 0.6035
12.29 | 33.8 | 0.6061
12.33 | 34.15 | 0.6082
12.37 | 34.42 | 0.6099
12.41 | 34.88 | 0.6115
12.45 | 35.3 | 0.613
12.49 | 35.61 | 0.6145
12.53 | 36.03 | 0.616
12.57 | 36.22 | 0.6176
12.61 | 36.69 | 0.6194
12.65 | 37.05 | 0.6212
12.69 | 37.37 | 0.6231
12.73 | 37.74 | 0.625
12.77 | 37.89 | 0.6268
12.81 | 37.95 | 0.6286
12.85 | 37.94 | 0.6302
12.89 | 37.99 | 0.6318
12.93 | 38.74 | 0.6334
12.97 | 39.72 | 0.6353
13.01 | 40.5 | 0.6374
13.05 | 41.77 | 0.6399
13.09 | 43.43 | 0.6433
13.13 | 45.1 | 0.6469
13.17 | 46.75 | 0.6502
13.21 | 48.03 | 0.653
13.25 | 49.13 | 0.6554
13.29 | 50.34 | 0.6575
13.33 | 51.15 | 0.6591
13.37 | 51.93 | 0.6608
13.41 | 52.7 | 0.6623
13.45 | 53.51 | 0.6638
13.49 | 54.06 | 0.6653
13.53 | 55.18 | 0.667
13.57 | 56.17 | 0.6689
13.61 | 57.32 | 0.6707
13.65 | 58.68 | 0.6727
13.69 | 59.81 | 0.6746
13.73 | 61.09 | 0.6764
13.77 | 62.19 | 0.6781
13.81 | 63.26 | 0.6797
13.85 | 64.5 | 0.6814
13.89 | 65.61 | 0.683
13.93 | 67.09 | 0.6853
13.97 | 69.14 | 0.6876
14.01 | 70.9 | 0.6903
14.05 | 73.26 | 0.6934
14.09 | 76.43 | 0.6969
14.13 | 79.02 | 0.7002
14.17 | 81.53 | 0.7028
14.21 | 83.2 | 0.7048
14.25 | 84.67 | 0.7067
14.29 | 86.17 | 0.7082
14.33 | 86.51 | 0.7086
14.37 | 87.03 | 0.7098
14.41 | 89.08 | 0.7115
14.45 | 90.47 | 0.7129
14.49 | 91.95 | 0.7145
14.53 | 93.72 | 0.7162
14.57 | 95.55 | 0.718
14.61 | 97.45 | 0.7198
14.65 | 99.45 | 0.7214
14.69 | 101.21 | 0.7231
14.73 | 103.12 | 0.7248
14.77 | 104.79 | 0.7263
14.81 | 106.17 | 0.7278
14.85 | 108 | 0.7295
14.89 | 109.94 | 0.7313
14.93 | 112.39 | 0.7337
14.97 | 115.49 | 0.7363
15.01 | 118.82 | 0.7393
15.05 | 122.6 | 0.7426
15.09 | 126.44 | 0.7457
15.13 | 129.82 | 0.7486
15.17 | 132.62 | 0.7509
15.21 | 134.99 | 0.7528
15.25 | 136.6 | 0.7544
15.29 | 138.54 | 0.7558
15.33 | 140.31 | 0.7573
15.37 | 141.67 | 0.7588
15.41 | 143.58 | 0.7603
15.45 | 145.53 | 0.7619
15.49 | 147.43 | 0.7634
15.53 | 149.95 | 0.7653
15.57 | 151.88 | 0.7669
15.61 | 154.22 | 0.7687
15.65 | 156.36 | 0.7704
15.69 | 158.38 | 0.772
15.73 | 160.44 | 0.7736
15.77 | 162.23 | 0.7752
15.81 | 164.35 | 0.7767
15.85 | 166.42 | 0.7783
15.89 | 168.89 | 0.7802
15.93 | 171.84 | 0.7825
15.97 | 175.57 | 0.7853
16.01 | 179.64 | 0.7884
16.05 | 183.99 | 0.7916
16.09 | 188.07 | 0.7946
16.13 | 191.59 | 0.7973
16.17 | 194.49 | 0.7993
16.21 | 196.76 | 0.8012
16.25 | 198.49 | 0.8027
16.29 | 200.34 | 0.8043
16.33 | 202.33 | 0.8056
16.37 | 203.86 | 0.8071
16.41 | 205.91 | 0.8086
16.45 | 207.68 | 0.8101
16.49 | 209.75 | 0.8118
16.53 | 212.07 | 0.8135
16.57 | 214.24 | 0.8151
16.61 | 216.44 | 0.8168
16.65 | 218.65 | 0.8185
16.69 | 220.6 | 0.8201
16.73 | 222.61 | 0.8215
16.77 | 224.07 | 0.8227
16.81 | 225.76 | 0.8243
16.85 | 227.97 | 0.826
16.89 | 230.18 | 0.8281
16.93 | 232.32 | 0.8303
16.97 | 235.14 | 0.8334
17.01 | 239.6 | 0.837
17.05 | 244.69 | 0.8402
17.09 | 249.28 | 0.8433
17.13 | 252.93 | 0.8458
17.17 | 255.97 | 0.848
17.21 | 258.08 | 0.8495
17.25 | 259.56 | 0.8511
17.29 | 261.81 | 0.8528
17.33 | 264.67 | 0.8546
17.37 | 265.95 | 0.856
17.41 | 268.77 | 0.858
17.45 | 271.51 | 0.8598
17.49 | 273.43 | 0.8615
17.53 | 275.93 | 0.8634
17.57 | 278.37 | 0.8651
17.61 | 280.75 | 0.867
17.65 | 283.08 | 0.8687
17.69 | 285.04 | 0.8704
17.73 | 286.8 | 0.8719
17.77 | 288.71 | 0.8736
17.81 | 290.63 | 0.8753
17.85 | 293.31 | 0.8775
17.89 | 296.28 | 0.88
17.93 | 299.69 | 0.883
17.97 | 304.11 | 0.8866
18.01 | 307.57 | 0.8902
18.05 | 310.04 | 0.8933
18.09 | 311.47 | 0.8956
18.13 | 312.45 | 0.8975
18.17 | 313.61 | 0.8992
18.21 | 314.84 | 0.9007
18.25 | 315.91 | 0.9023
18.29 | 317.74 | 0.9038
18.33 | 319.16 | 0.9053
18.37 | 320.95 | 0.907
18.41 | 323.08 | 0.9088
18.45 | 325.09 | 0.9106
18.49 | 327.22 | 0.9125
18.53 | 329.41 | 0.9143
18.57 | 331.13 | 0.9161
18.61 | 332.81 | 0.9178
18.65 | 334.36 | 0.9194
18.69 | 335.85 | 0.9211
18.73 | 337.72 | 0.9228
18.77 | 339.87 | 0.9248
18.81 | 342.6 | 0.9272
18.85 | 346.34 | 0.9301
18.89 | 350.28 | 0.9336
18.93 | 353.82 | 0.9368
18.97 | 356.45 | 0.9397
19.01 | 358.54 | 0.9423
19.05 | 360.89 | 0.9448
19.09 | 362.19 | 0.9464
19.13 | 363 | 0.9481
19.17 | 364.69 | 0.9498
19.21 | 366.28 | 0.9512
19.25 | 367.76 | 0.9527
19.29 | 369.9 | 0.9545
19.33 | 372.12 | 0.9562
19.37 | 374.48 | 0.9582
19.41 | 376.91 | 0.9601
19.45 | 379.11 | 0.962
19.49 | 381.11 | 0.9639
19.53 | 383.05 | 0.9657
19.57 | 384.63 | 0.9673
19.61 | 386.28 | 0.969
19.65 | 387.09 | 0.9707
19.69 | 389.12 | 0.9726
19.73 | 392.62 | 0.9751
19.77 | 395.56 | 0.9776
19.81 | 399.11 | 0.9807
19.85 | 402.98 | 0.9837
19.89 | 406.35 | 0.9869
19.93 | 409.64 | 0.9899
19.97 | 411.96 | 0.9921
20.01 | 413.17 | 0.994
20.05 | 414.97 | 0.9958
20.09 | 415.68 | 0.9967
20.13 | 416.48 | 0.998
20.17 | 418.77 | 0.9996
20.21 | 419.95 | 1.0006
20.25 | 420.81 | 1.0018
20.29 | 423.44 | 1.0036
20.33 | 425.97 | 1.0053
20.37 | 428.17 | 1.0071
20.41 | 430.69 | 1.0088
20.45 | 432.78 | 1.0105
20.49 | 434.76 | 1.0122
20.53 | 436.6 | 1.0137
20.57 | 438.11 | 1.0153
20.61 | 439.96 | 1.0169
20.65 | 441.98 | 1.0186
20.69 | 444.24 | 1.0206
20.73 | 447.91 | 1.0232
20.77 | 451.82 | 1.026
20.81 | 455.81 | 1.0294
20.85 | 459.96 | 1.0326
20.89 | 462.99 | 1.0354
20.93 | 465.81 | 1.0381
20.97 | 468.07 | 1.0401
21.01 | 469.09 | 1.0418
21.05 | 470.68 | 1.0432
21.09 | 472.32 | 1.0447
21.13 | 473.59 | 1.0461
21.17 | 475.16 | 1.0475
21.21 | 476.7 | 1.0488
21.25 | 478.7 | 1.0504
21.29 | 481.15 | 1.0521
21.33 | 483.56 | 1.0538
21.37 | 485.58 | 1.0555
21.41 | 487.96 | 1.0573
21.45 | 490.14 | 1.059
21.49 | 491.96 | 1.0605
21.53 | 493.83 | 1.0621
21.57 | 495.73 | 1.0637
21.61 | 497.39 | 1.0652
21.65 | 499.55 | 1.067
21.69 | 501.82 | 1.0689
21.73 | 505 | 1.0713
21.77 | 509.09 | 1.0742
21.81 | 513.1 | 1.0772
21.85 | 517.4 | 1.0805
21.89 | 521.13 | 1.0834
21.93 | 523.86 | 1.086
21.97 | 526.4 | 1.0881
22.01 | 527.87 | 1.0898
22.05 | 529.2 | 1.0914
22.09 | 530.89 | 1.0928
22.13 | 532.37 | 1.0942
22.17 | 533.9 | 1.0956
22.21 | 535.7 | 1.0971
22.25 | 537.56 | 1.0985
22.29 | 539.69 | 1.1001
22.33 | 541.92 | 1.1018
22.37 | 543.84 | 1.1034
22.41 | 546.26 | 1.1051
22.45 | 548.4 | 1.1068
22.49 | 549.93 | 1.1082
22.53 | 551.66 | 1.1096
22.57 | 553.07 | 1.111
22.61 | 555.12 | 1.1126
22.65 | 557.4 | 1.1144
22.69 | 560.14 | 1.1164
22.73 | 563.35 | 1.1188
22.77 | 567.76 | 1.1221
22.81 | 572.96 | 1.1256
22.85 | 577.14 | 1.129
22.89 | 580.5 | 1.1321
22.93 | 583.15 | 1.1345
22.97 | 584.68 | 1.1363
23.01 | 585.97 | 1.1379
23.05 | 587.13 | 1.1395
23.09 | 589.69 | 1.1414
23.13 | 591.29 | 1.1426
23.17 | 592.95 | 1.1444
23.21 | 595.56 | 1.1463
23.25 | 597.8 | 1.148
23.29 | 599.64 | 1.1497
23.33 | 602.05 | 1.1516
23.37 | 604.28 | 1.1534
23.41 | 606.59 | 1.1552
23.45 | 608.26 | 1.1568
23.49 | 609.94 | 1.1583
23.53 | 611.83 | 1.1599
23.57 | 613.54 | 1.1615
23.61 | 615.84 | 1.1634
23.65 | 618.93 | 1.1657
23.69 | 622.27 | 1.1685
23.73 | 627.24 | 1.1721
23.77 | 632.2 | 1.1758
23.81 | 636.09 | 1.179
23.85 | 639.03 | 1.1819
23.89 | 640.88 | 1.184
23.93 | 642.24 | 1.1859
23.97 | 643.55 | 1.1875
24.01 | 644.52 | 1.1888
24.05 | 646.02 | 1.1903
24.09 | 647.73 | 1.1918
24.13 | 649.23 | 1.1935
24.17 | 651.35 | 1.1952
24.21 | 653.44 | 1.1969
24.25 | 655.58 | 1.1988
24.29 | 658.06 | 1.2006
24.33 | 660.22 | 1.2023
24.37 | 662.05 | 1.2041
24.41 | 664.03 | 1.2057
24.45 | 665.42 | 1.2073
24.49 | 666.93 | 1.2089
24.53 | 668.92 | 1.2106
24.57 | 670.92 | 1.2125
24.61 | 673.62 | 1.2149
24.65 | 677.37 | 1.218
24.69 | 681.6 | 1.2214
24.73 | 685.65 | 1.225
24.77 | 688.45 | 1.2281
24.81 | 689.76 | 1.2303
24.85 | 691.56 | 1.2326
24.89 | 693.25 | 1.2345
24.93 | 693.94 | 1.2361
24.97 | 695.3 | 1.2377
25.01 | 696.38 | 1.2393
25.05 | 697.5 | 1.2407
25.09 | 699.18 | 1.2425
25.13 | 700.63 | 1.2443
25.17 | 702.45 | 1.2461
25.21 | 704.38 | 1.248
25.25 | 706 | 1.25
25.29 | 707.62 | 1.2519
25.33 | 708.98 | 1.2536
25.37 | 54.45 | 1.2579
25.41 | -1.25 | 1.2608
25.45 | -1.67 | 1.2619
25.49 | -1.87 | 1.2643
25.53 | -1.83 | 1.267
25.57 | -1.71 | 1.27
25.61 | -1.62 | 1.2731
25.65 | -1.47 | 1.2765
25.69 | -1.63 | 1.279
25.73 | -1.52 | 1.2812
25.77 | -1.67 | 1.2832
25.81 | -1.74 | 1.2845
25.85 | -1.43 | 1.2855
25.89 | -1.52 | 1.2871
25.93 | -1.4 | 1.2883
25.97 | -1.33 | 1.2895
26.01 | -1.5 | 1.2908
26.05 | -1.47 | 1.2927
26.09 | -1.44 | 1.2943
26.13 | -1.51 | 1.2962
26.17 | -1.47 | 1.298
26.21 | -1.42 | 1.2998
26.25 | -1.45 | 1.3014
26.29 | -1.38 | 1.303
26.33 | -1.33 | 1.3045
26.37 | -1.43 | 1.3061
26.41 | -1.35 | 1.3079
26.45 | -1.5 | 1.3103
26.49 | -1.41 | 1.3128
26.53 | -1.33 | 1.3158
26.57 | -1.49 | 1.3188
26.61 | -1.33 | 1.3219
26.65 | -1.36 | 1.3247
26.69 | -1.57 | 1.3272
26.73 | -1.29 | 1.3291
26.77 | -1.32 | 1.3306
26.81 | -1.36 | 1.3321
26.85 | -1.43 | 1.3336
26.89 | -1.44 | 1.3351
26.93 | -1.54 | 1.3364
26.97 | -1.44 | 1.338
27.01 | -1.54 | 1.3396
27.05 | -1.57 | 1.3413
27.09 | -1.55 | 1.343
27.13 | -1.53 | 1.3448
27.16 | -1.47 | 1.346

## Metadata
Field | Value
Phial number | 47
Batch | B
Thickness_mm
Width_mm
Speed_mm_per_min | 3
Breaking_mode | E