## Data
Time_s | Load_N | Extension_mm
0.21 | -1.63 | 0
0.29 | -1.7 | 0
0.37 | -1.68 | 0
0.45 | -1.64 | 0.0002
0.53 | -1.56 | 0.0006
0.61 | -1.74 | 0.0027
0.69 | -1.53 | 0.0044
0.77 | -1.58 | 0.0063
0.85 | -1.69 | 0.008
0.93 | -1.57 | 0.0095
1.01 | -1.53 | 0.011
1.09 | -1.64 | 0.0122
1.17 | -1.55 | 0.0135
1.25 | -1.52 | 0.0143
1.33 | -1.4 | 0.015
1.41 | -1.43 | 0.0152
1.49 | -1.36 | 0.0162
1.57 | -1.27 | 0.0171
1.65 | -1.55 | 0.0181
1.73 | -1.59 | 0.019
1.81 | -1.52 | 0.02
1.89 | -1.37 | 0.0211
1.97 | -1.49 | 0.0222
2.05 | -1.69 | 0.0232
2.13 | -1.44 | 0.0245
2.21 | -1.52 | 0.0255
2.29 | -1.61 | 0.0268
2.37 | -1.41 | 0.0279
2.45 | -1.5 | 0.0291
2.53 | -1.53 | 0.0302
2.61 | -1.47 | 0.0312
2.69 | -1.44 | 0.0323
2.77 | -1.48 | 0.0333
2.85 | -1.63 | 0.0342
2.93 | -1.49 | 0.0352
3.01 | -1.31 | 0.0363
3.09 | -1.46 | 0.0376
3.17 | -1.5 | 0.0388
3.25 | -1.5 | 0.0405
3.33 | -1.52 | 0.042
3.41 | -1.53 | 0.0439
3.49 | -1.57 | 0.046
3.57 | -1.47 | 0.0479
3.65 | -1.46 | 0.05
3.73 | -1.65 | 0.0519
3.81 | -1.48 | 0.0538
3.89 | -1.47 | 0.0555
3.97 | -1.47 | 0.057
4.05 | -1.48 | 0.0585
4.13 | -1.53 | 0.0595
4.21 | -1.4 | 0.0608
4.29 | -1.47 | 0.0618
4.37 | -1.52 | 0.0627
4.45 | -1.54 | 0.0637
4.53 | -1.56 | 0.0648
4.61 | -1.56 | 0.0656
4.69 | -1.58 | 0.0667
4.77 | -1.44 | 0.0675
4.85 | -1.65 | 0.0686
4.93 | -1.57 | 0.0698
5.01 | -1.44 | 0.0709
5.09 | -1.58 | 0.072
5.17 | -1.68 | 0.0732
5.25 | -1.49 | 0.0743
5.33 | -1.49 | 0.0755
5.41 | -1.43 | 0.0766
5.49 | -1.52 | 0.0779
5.57 | -1.56 | 0.0789
5.65 | -1.52 | 0.08
5.73 | -1.54 | 0.081
5.81 | -1.52 | 0.0821
5.89 | -1.55 | 0.0831
5.97 | -1.61 | 0.0844
6.05 | -1.71 | 0.0855
6.13 | -1.64 | 0.0867
6.21 | -1.71 | 0.0882
6.29 | -1.83 | 0.0901
6.37 | -1.6 | 0.092
6.45 | -1.62 | 0.0939
6.53 | -1.56 | 0.0958
6.61 | -1.84 | 0.0977
6.69 | -1.57 | 0.0998
6.77 | -1.55 | 0.1015
6.85 | -1.71 | 0.1032
6.93 | -1.67 | 0.1047
7.01 | -1.68 | 0.1061
7.09 | -1.56 | 0.1074
7.17 | -1.79 | 0.1085
7.25 | -1.66 | 0.1095
7.33 | -1.56 | 0.1104
7.41 | -1.55 | 0.1114
7.49 | -1.62 | 0.1125
7.57 | -1.72 | 0.1133
7.65 | -1.65 | 0.1144
7.73 | -1.73 | 0.1152
7.81 | -1.65 | 0.1163
7.89 | -1.51 | 0.1173
7.97 | -1.64 | 0.1184
8.05 | -1.77 | 0.1196
8.13 | -1.48 | 0.1207
8.21 | -1.54 | 0.1218
8.29 | -1.67 | 0.123
8.37 | -1.6 | 0.1241
8.45 | -1.61 | 0.1251
8.53 | -1.65 | 0.1262
8.61 | -1.7 | 0.1272
8.69 | -1.57 | 0.1281
8.77 | -1.54 | 0.1291
8.85 | -1.58 | 0.13
8.93 | -1.66 | 0.131
9.01 | -1.6 | 0.1323
9.09 | -1.6 | 0.1336
9.17 | -1.66 | 0.1348
9.25 | -1.58 | 0.1367
9.33 | -1.55 | 0.1388
9.41 | -1.69 | 0.1412
9.49 | -1.63 | 0.1433
9.57 | -1.6 | 0.1454
9.65 | -1.53 | 0.1475
9.73 | -1.75 | 0.1492
9.81 | -1.64 | 0.1511
9.89 | -1.65 | 0.1526
9.97 | -1.57 | 0.1538
10.05 | -1.7 | 0.1551
10.13 | -1.58 | 0.1561
10.21 | -1.52 | 0.157
10.29 | -1.69 | 0.1583
10.37 | -1.4 | 0.1595
10.45 | -1.37 | 0.1606
10.53 | -1.54 | 0.1618
10.61 | -1.58 | 0.1631
10.69 | -1.41 | 0.164
10.77 | -1.46 | 0.1652
10.85 | -1.5 | 0.1663
10.93 | -1.49 | 0.1675
11.01 | -1.36 | 0.1688
11.09 | -1.46 | 0.1699
11.17 | -1.65 | 0.1711
11.25 | -1.51 | 0.1724
11.33 | -1.56 | 0.1737
11.41 | -1.5 | 0.1747
11.49 | -1.49 | 0.176
11.57 | -1.44 | 0.1768
11.65 | -1.36 | 0.1779
11.73 | -1.43 | 0.1789
11.81 | -1.44 | 0.1802
11.89 | -1.37 | 0.1813
11.97 | -1.47 | 0.1829
12.05 | -1.51 | 0.1844
12.13 | -1.48 | 0.1863
12.21 | -1.36 | 0.1886
12.29 | -1.49 | 0.191
12.37 | -1.49 | 0.1933
12.45 | -1.55 | 0.1954
12.53 | -1.46 | 0.1975
12.61 | -1.45 | 0.1994
12.69 | -1.47 | 0.2011
12.77 | -1.5 | 0.2024
12.85 | -1.62 | 0.2036
12.93 | -1.61 | 0.2049
13.01 | -1.39 | 0.2057
13.09 | -1.33 | 0.2068
13.17 | -1.44 | 0.2078
13.25 | -1.66 | 0.2089
13.33 | -1.56 | 0.21
13.41 | -1.45 | 0.211
13.49 | -1.57 | 0.2121
13.57 | -1.57 | 0.2131
13.65 | -1.39 | 0.2144
13.73 | -1.67 | 0.2157
13.81 | -1.56 | 0.2169
13.89 | -1.56 | 0.2182
13.97 | -1.53 | 0.2195
14.05 | -1.71 | 0.2207
14.13 | -1.47 | 0.2218
14.21 | -1.47 | 0.223
14.29 | -1.6 | 0.2241
14.37 | -1.55 | 0.2251
14.45 | -1.33 | 0.2262
14.53 | -1.37 | 0.2273
14.61 | -1.56 | 0.2285
14.69 | -1.66 | 0.2298
14.77 | -1.51 | 0.2311
14.85 | -1.73 | 0.2327
14.93 | -1.68 | 0.2346
15.01 | -1.64 | 0.237
15.09 | -1.51 | 0.2391
15.17 | -1.79 | 0.2412
15.25 | -1.63 | 0.2433
15.33 | -1.74 | 0.2454
15.41 | -1.59 | 0.2475
15.49 | -1.66 | 0.249
15.57 | -1.64 | 0.2505
15.65 | -1.55 | 0.2517
15.73 | -1.72 | 0.253
15.81 | -1.6 | 0.2541
15.89 | -1.52 | 0.2551
15.97 | -1.55 | 0.2562
16.05 | -1.72 | 0.2572
16.13 | -1.54 | 0.2581
16.21 | -1.54 | 0.2591
16.29 | -1.64 | 0.2604
16.37 | -1.75 | 0.2614
16.45 | -1.55 | 0.2627
16.53 | -1.63 | 0.264
16.61 | -1.6 | 0.265
16.69 | -1.66 | 0.2665
16.77 | -1.56 | 0.2678
16.85 | -1.69 | 0.269
16.93 | -1.69 | 0.2703
17.01 | -1.69 | 0.2714
17.09 | -1.59 | 0.2724
17.17 | -1.61 | 0.2735
17.25 | -1.73 | 0.2747
17.33 | -1.65 | 0.2758
17.41 | -1.67 | 0.2768
17.49 | -1.68 | 0.2781
17.57 | -1.68 | 0.2798
17.65 | -1.58 | 0.2813
17.73 | -1.72 | 0.2832
17.81 | -1.71 | 0.2851
17.89 | -1.62 | 0.2872
17.97 | -1.65 | 0.2893
18.05 | -1.66 | 0.2916
18.13 | -1.69 | 0.2935
18.21 | -1.54 | 0.2954
18.29 | -1.7 | 0.2969
18.37 | -1.67 | 0.2988
18.45 | -1.59 | 0.2998
18.53 | -1.52 | 0.3011
18.61 | -1.55 | 0.302
18.69 | -1.63 | 0.3026
18.77 | -1.5 | 0.3032
18.85 | -1.28 | 0.3039
18.93 | -1.54 | 0.3049
19.01 | -1.44 | 0.306
19.09 | -1.42 | 0.3068
19.17 | -1.62 | 0.3079
19.25 | -1.45 | 0.3089
19.33 | -1.4 | 0.3102
19.41 | -1.53 | 0.3112
19.49 | -1.6 | 0.3123
19.57 | -1.54 | 0.3136
19.65 | -1.46 | 0.3146
19.73 | -1.53 | 0.3159
19.81 | -1.68 | 0.3172
19.89 | -1.5 | 0.3182
19.97 | -1.47 | 0.3193
20.05 | -1.56 | 0.3203
20.13 | -1.63 | 0.3212
20.21 | -1.42 | 0.3222
20.29 | -1.41 | 0.3233
20.37 | -1.65 | 0.3245
20.45 | -1.46 | 0.3258
20.53 | -1.46 | 0.3273
20.61 | -1.71 | 0.329
20.69 | -1.58 | 0.3309
20.77 | -1.43 | 0.3328
20.85 | -1.5 | 0.3349
20.93 | -1.65 | 0.337
21.01 | -1.57 | 0.3391
21.09 | -1.45 | 0.341
21.17 | -1.56 | 0.3429
21.25 | -1.46 | 0.3444
21.33 | -1.44 | 0.3458
21.41 | -1.49 | 0.3471
21.49 | -1.59 | 0.3482
21.57 | -1.51 | 0.3492
21.65 | -1.37 | 0.3501
21.73 | -1.46 | 0.3511
21.81 | -1.59 | 0.3522
21.89 | -1.65 | 0.3532
21.97 | -1.69 | 0.3543
22.05 | -1.62 | 0.3551
22.13 | -1.61 | 0.3562
22.21 | -1.57 | 0.3572
22.29 | -1.65 | 0.3585
22.37 | -1.58 | 0.3596
22.45 | -1.56 | 0.3606
22.53 | -1.47 | 0.3619
22.61 | -1.17 | 0.3629
22.69 | -0.99 | 0.3642
22.77 | -0.62 | 0.3653
22.85 | -0.42 | 0.3663
22.93 | -0.43 | 0.3674
23.01 | -0.2 | 0.3684
23.09 | 0.03 | 0.3695
23.17 | 0.23 | 0.3705
23.25 | 0.31 | 0.3716
23.33 | 0.45 | 0.3726
23.41 | 0.77 | 0.3739
23.49 | 0.86 | 0.3752
23.57 | 1.15 | 0.3769
23.65 | 1.54 | 0.3786
23.73 | 1.74 | 0.3807
23.81 | 2.15 | 0.3828
23.89 | 2.46 | 0.3847
23.97 | 2.93 | 0.3868
24.05 | 3.27 | 0.3887
24.13 | 3.51 | 0.3906
24.21 | 3.88 | 0.3921
24.29 | 4.21 | 0.3935
24.37 | 4.34 | 0.3948
24.45 | 4.63 | 0.3959
24.53 | 4.69 | 0.3969
24.61 | 4.69 | 0.398
24.69 | 4.94 | 0.399
24.77 | 5.22 | 0.4001
24.85 | 5.4 | 0.4009
24.93 | 5.33 | 0.402
25.01 | 5.63 | 0.403
25.09 | 5.81 | 0.4039
25.17 | 5.96 | 0.4049
25.25 | 6.23 | 0.406
25.33 | 6.49 | 0.4073
25.41 | 6.63 | 0.4083
25.49 | 6.68 | 0.4094
25.57 | 6.84 | 0.4106
25.65 | 7.17 | 0.4117
25.73 | 7.27 | 0.413
25.81 | 7.36 | 0.4138
25.89 | 7.54 | 0.4148
25.97 | 7.79 | 0.4159
26.05 | 7.96 | 0.4167
26.13 | 8.17 | 0.4176
26.21 | 8.41 | 0.4186
26.29 | 8.67 | 0.4197
26.37 | 8.89 | 0.4208
26.45 | 9.52 | 0.4224
26.53 | 9.47 | 0.4237
26.61 | 9.92 | 0.4254
26.69 | 10.45 | 0.4277
26.77 | 11.12 | 0.4298
26.85 | 11.39 | 0.4319
26.93 | 12.01 | 0.4343
27.01 | 12.44 | 0.4364
27.09 | 12.88 | 0.4383
27.17 | 13.14 | 0.4397
27.25 | 13.17 | 0.4414
27.33 | 13.28 | 0.4425
27.41 | 13.66 | 0.4438
27.49 | 13.91 | 0.4448
27.57 | 14.17 | 0.4459
27.65 | 15.02 | 0.4476
27.73 | 15.42 | 0.4488
27.81 | 15.52 | 0.4499
27.89 | 15.82 | 0.4507
27.97 | 16.05 | 0.4518
28.05 | 16.28 | 0.453
28.13 | 16.63 | 0.4541
28.21 | 17.01 | 0.4554
28.29 | 17.58 | 0.4564
28.37 | 17.76 | 0.4577
28.45 | 18.2 | 0.459
28.53 | 18.75 | 0.4602
28.61 | 18.91 | 0.4615
28.69 | 19.4 | 0.4627
28.77 | 19.49 | 0.4638
28.85 | 19.97 | 0.4649
28.93 | 20.35 | 0.4659
29.01 | 20.76 | 0.467
29.09 | 21.26 | 0.468
29.17 | 21.65 | 0.4691
29.25 | 22.13 | 0.4706
29.33 | 22.81 | 0.472
29.41 | 23.59 | 0.4737
29.49 | 24.24 | 0.4758
29.57 | 24.91 | 0.4779
29.65 | 25.27 | 0.4803
29.73 | 25.72 | 0.4826
29.81 | 25.94 | 0.4849
29.89 | 26.18 | 0.4868
29.97 | 26.49 | 0.4887
30.05 | 26.59 | 0.4902
30.13 | 26.88 | 0.4914
30.21 | 27.11 | 0.4927
30.29 | 27.26 | 0.4938
30.37 | 27.28 | 0.4948
30.45 | 27.36 | 0.4959
30.53 | 27.62 | 0.4969
30.61 | 27.51 | 0.498
30.69 | 27.69 | 0.499
30.77 | 27.75 | 0.5001
30.85 | 27.98 | 0.5012
30.93 | 28.06 | 0.5024
31.01 | 28.3 | 0.5037
31.09 | 28.51 | 0.505
31.17 | 28.47 | 0.5062
31.25 | 28.72 | 0.5073
31.33 | 28.71 | 0.5085
31.41 | 29.05 | 0.5098
31.49 | 29.02 | 0.5111
31.57 | 29.23 | 0.5121
31.65 | 29.46 | 0.5132
31.73 | 29.47 | 0.5142
31.81 | 29.44 | 0.5153
31.89 | 29.83 | 0.5166
31.97 | 29.85 | 0.5176
32.05 | 29.9 | 0.5191
32.13 | 30.03 | 0.5206
32.21 | 30.18 | 0.5223
32.29 | 30.44 | 0.5246
32.37 | 30.29 | 0.5267
32.45 | 30.26 | 0.5288
32.53 | 30.32 | 0.5309
32.61 | 30.12 | 0.533
32.69 | 30.34 | 0.5351
32.77 | 30.47 | 0.5368
32.85 | 30.68 | 0.5383
32.93 | 30.64 | 0.5396
33.01 | 30.74 | 0.5406
33.09 | 30.92 | 0.5419
33.17 | 30.8 | 0.5429
33.25 | 30.66 | 0.544
33.33 | 30.71 | 0.545
33.41 | 30.86 | 0.5461
33.49 | 30.54 | 0.5472
33.57 | 30.53 | 0.5482
33.65 | 30.77 | 0.5495
33.73 | 30.55 | 0.5505
33.81 | 30.45 | 0.5518
33.89 | 30.55 | 0.5531
33.97 | 30.66 | 0.5543
34.05 | 30.55 | 0.5558
34.13 | 30.59 | 0.5571
34.21 | 30.67 | 0.5583
34.29 | 30.73 | 0.5594
34.37 | 30.68 | 0.5607
34.45 | 30.73 | 0.5617
34.53 | 30.84 | 0.5628
34.61 | 30.97 | 0.5638
34.69 | 30.93 | 0.5651
34.77 | 31.36 | 0.5664
34.85 | 31.76 | 0.568
34.93 | 32.33 | 0.5695
35.01 | 33.12 | 0.5712
35.09 | 34.13 | 0.5731
35.17 | 35.13 | 0.5752
35.25 | 36.13 | 0.5771
35.33 | 37.39 | 0.5794
35.41 | 38.51 | 0.5813
35.49 | 39.71 | 0.5832
35.57 | 40.47 | 0.5849
35.65 | 41.52 | 0.5868
35.73 | 42.02 | 0.5881
35.81 | 42.53 | 0.5891
35.89 | 42.93 | 0.5902
35.97 | 43.14 | 0.5908
36.05 | 43.26 | 0.5915
36.13 | 44.04 | 0.5927
36.21 | 44.55 | 0.5936
36.29 | 44.98 | 0.5942
36.37 | 45.02 | 0.5948
36.45 | 45.77 | 0.5959
36.53 | 46.41 | 0.597
36.61 | 47.09 | 0.5982
36.69 | 47.7 | 0.5993
36.77 | 48.53 | 0.6005
36.85 | 49.15 | 0.6016
36.93 | 49.92 | 0.6029
37.01 | 50.59 | 0.6041
37.09 | 51.46 | 0.6052
37.17 | 51.95 | 0.6064
37.25 | 52.58 | 0.6075
37.33 | 53.4 | 0.6086
37.41 | 54.11 | 0.6094
37.49 | 54.36 | 0.6105
37.57 | 54.98 | 0.6115
37.65 | 55.8 | 0.6126
37.73 | 56.44 | 0.6138
37.81 | 57.5 | 0.6155
37.89 | 58.62 | 0.6172
37.97 | 59.78 | 0.6189
38.05 | 61.14 | 0.6212
38.13 | 62.33 | 0.6231
38.21 | 63.78 | 0.6254
38.29 | 65.22 | 0.6273
38.37 | 66.31 | 0.6292
38.45 | 67.77 | 0.6311
38.53 | 68.76 | 0.6326
38.61 | 69.61 | 0.6339
38.69 | 70.38 | 0.6351
38.77 | 71.35 | 0.6364
38.85 | 72.11 | 0.6375
38.93 | 72.77 | 0.6383
39.01 | 73.37 | 0.6394
39.09 | 74.22 | 0.6404
39.17 | 75.03 | 0.6413
39.25 | 75.66 | 0.6423
39.33 | 76.6 | 0.6432
39.41 | 77.5 | 0.6442
39.49 | 78.34 | 0.6453
39.57 | 79.45 | 0.6465
39.65 | 80.59 | 0.6476
39.73 | 81.49 | 0.6487
39.81 | 82.48 | 0.6499
39.89 | 83.29 | 0.651
39.97 | 84.37 | 0.6522
40.05 | 85.45 | 0.6533
40.13 | 86.25 | 0.6543
40.21 | 87.31 | 0.6554
40.29 | 88.26 | 0.6565
40.37 | 89.18 | 0.6575
40.45 | 90.09 | 0.6586
40.53 | 91.07 | 0.6596
40.61 | 92.16 | 0.6607
40.69 | 93.41 | 0.6619
40.77 | 94.81 | 0.6632
40.85 | 96.35 | 0.6647
40.93 | 98.09 | 0.6664
41.01 | 100.2 | 0.6683
41.09 | 102.73 | 0.6704
41.17 | 105.09 | 0.6725
41.25 | 107.3 | 0.6746
41.33 | 109.47 | 0.6767
41.41 | 111.47 | 0.6786
41.49 | 113.1 | 0.6801
41.57 | 114.58 | 0.6816
41.65 | 116.22 | 0.6828
41.73 | 117.49 | 0.6841
41.81 | 118.57 | 0.6852
41.89 | 119.78 | 0.6862
41.97 | 120.79 | 0.6871
42.05 | 121.71 | 0.6881
42.13 | 122.8 | 0.689
42.21 | 123.93 | 0.69
42.29 | 125.02 | 0.6911
42.37 | 125.98 | 0.6919
42.45 | 127.19 | 0.693
42.53 | 128.58 | 0.694
42.61 | 129.7 | 0.6951
42.69 | 131.02 | 0.6961
42.77 | 132.39 | 0.6972
42.85 | 133.71 | 0.6984
42.93 | 134.89 | 0.6995
43.01 | 136.4 | 0.7006
43.09 | 137.54 | 0.7018
43.17 | 138.5 | 0.7027
43.25 | 139.75 | 0.7037
43.33 | 140.72 | 0.7046
43.41 | 141.81 | 0.7056
43.49 | 143.08 | 0.7065
43.57 | 144.31 | 0.7077
43.65 | 145.83 | 0.7088
43.73 | 147.79 | 0.7103
43.81 | 149.46 | 0.7115
43.89 | 151.69 | 0.7134
43.97 | 154.97 | 0.7158
44.05 | 157.84 | 0.7179
44.13 | 160.7 | 0.72
44.21 | 162.96 | 0.7223
44.29 | 165.73 | 0.7244
44.37 | 167.99 | 0.7263
44.45 | 169.8 | 0.728
44.53 | 171.76 | 0.7295
44.61 | 172.97 | 0.7305
44.69 | 174.46 | 0.7318
44.77 | 175.76 | 0.7328
44.85 | 177.16 | 0.7339
44.93 | 179.28 | 0.7354
45.01 | 179.87 | 0.7362
45.09 | 181.47 | 0.7373
45.17 | 182.89 | 0.7383
45.25 | 185.1 | 0.7398
45.33 | 186.14 | 0.7409
45.41 | 187.72 | 0.7419
45.49 | 189.24 | 0.7432
45.57 | 190.92 | 0.7444
45.65 | 192.6 | 0.7455
45.73 | 194.3 | 0.7468
45.81 | 196.03 | 0.748
45.89 | 197.53 | 0.7493
45.97 | 199.2 | 0.7504
46.05 | 200.65 | 0.7514
46.13 | 202 | 0.7525
46.21 | 203.56 | 0.7535
46.29 | 205.08 | 0.7546
46.37 | 206.43 | 0.7556
46.45 | 207.97 | 0.7569
46.53 | 210.07 | 0.7584
46.61 | 212.24 | 0.7599
46.69 | 214.65 | 0.7615
46.77 | 217.36 | 0.7637
46.85 | 220.58 | 0.766
46.93 | 223.29 | 0.7683
47.01 | 225.78 | 0.7706
47.09 | 228.08 | 0.7727
47.17 | 229.94 | 0.7746
47.25 | 231.67 | 0.7763
47.33 | 233.69 | 0.778
47.41 | 235.52 | 0.7793
47.49 | 236.69 | 0.7803
47.57 | 238.09 | 0.7816
47.65 | 238.7 | 0.7824
47.73 | 239.9 | 0.7835
47.81 | 240.9 | 0.7845
47.89 | 242.11 | 0.7856
47.97 | 243.75 | 0.7867
48.05 | 245.1 | 0.7877
48.13 | 246.56 | 0.7888
48.21 | 248.27 | 0.79
48.29 | 250.08 | 0.7913
48.37 | 251.74 | 0.7923
48.45 | 253.55 | 0.7936
48.53 | 255.29 | 0.7949
48.61 | 257.22 | 0.7961
48.69 | 258.68 | 0.7972
48.77 | 260.47 | 0.7985
48.85 | 261.96 | 0.7993
48.93 | 263.3 | 0.8004
49.01 | 264.68 | 0.8014
49.09 | 266.34 | 0.8027
49.17 | 267.99 | 0.8037
49.25 | 269.2 | 0.8048
49.33 | 271.14 | 0.8061
49.41 | 273.15 | 0.8075
49.49 | 275.69 | 0.8092
49.57 | 278.95 | 0.8113
49.65 | 282.48 | 0.8135
49.73 | 286.06 | 0.8156
49.81 | 289.24 | 0.8177
49.89 | 292.5 | 0.8198
49.97 | 295.52 | 0.8217
50.05 | 298.13 | 0.8234
50.13 | 300.94 | 0.8253
50.21 | 302.98 | 0.8267
50.29 | 304.81 | 0.828
50.37 | 306.25 | 0.8291
50.45 | 307.7 | 0.8303
50.53 | 309.19 | 0.8314
50.61 | 310.58 | 0.8324
50.69 | 311.57 | 0.8335
50.77 | 312.85 | 0.8343
50.85 | 314.67 | 0.8356
50.93 | 315.5 | 0.8367
51.01 | 316.81 | 0.8379
51.09 | 318.61 | 0.839
51.17 | 320.29 | 0.8402
51.25 | 322.17 | 0.8415
51.33 | 323.79 | 0.843
51.41 | 326.09 | 0.8443
51.49 | 327.78 | 0.8455
51.57 | 329.5 | 0.8466
51.65 | 331.05 | 0.8478
51.73 | 332.6 | 0.8489
51.81 | 334.01 | 0.85
51.89 | 335.33 | 0.851
51.97 | 336.95 | 0.8521
52.05 | 338.83 | 0.8533
52.13 | 340.32 | 0.8544
52.21 | 343.05 | 0.8563
52.29 | 345.46 | 0.8576
52.37 | 347.96 | 0.8592
52.45 | 350.71 | 0.8611
52.53 | 354.07 | 0.863
52.61 | 357.4 | 0.8651
52.69 | 361.22 | 0.8675
52.77 | 363.91 | 0.8692
52.85 | 367.78 | 0.8713
52.93 | 369.9 | 0.873
53.01 | 372.12 | 0.8744
53.09 | 373.94 | 0.8759
53.17 | 375.53 | 0.8772
53.25 | 376.8 | 0.8782
53.33 | 377.89 | 0.8793
53.41 | 378.4 | 0.8797
53.49 | 379.58 | 0.8808
53.57 | 380.77 | 0.8818
53.65 | 381.91 | 0.8827
53.73 | 382.23 | 0.8831
53.81 | 383.65 | 0.8841
53.89 | 385.08 | 0.8852
53.97 | 386.99 | 0.8862
54.05 | 388.68 | 0.8875
54.13 | 390.38 | 0.8886
54.21 | 392.34 | 0.8898
54.29 | 394.24 | 0.8911
54.37 | 396.06 | 0.8924
54.45 | 397.75 | 0.8934
54.53 | 399.51 | 0.8945
54.61 | 401.17 | 0.8957
54.69 | 402.47 | 0.8968
54.77 | 404.05 | 0.8976
54.85 | 405.59 | 0.8987
54.93 | 407.1 | 0.8998
55.01 | 408.72 | 0.901
55.09 | 410.66 | 0.9021
55.17 | 413.28 | 0.9038
55.25 | 415.58 | 0.9052
55.33 | 418.54 | 0.9069
55.41 | 421.82 | 0.9088
55.49 | 425.44 | 0.9107
55.57 | 428.96 | 0.9128
55.65 | 432.3 | 0.9149
55.73 | 435.79 | 0.9168
55.81 | 438.58 | 0.9185
55.89 | 441.31 | 0.9202
55.97 | 443.53 | 0.9217
56.05 | 445.25 | 0.923
56.13 | 446.99 | 0.9242
56.21 | 448.37 | 0.9253
56.29 | 449.64 | 0.9263
56.37 | 451.17 | 0.9274
56.45 | 452.37 | 0.9282
56.53 | 453.88 | 0.9293
56.61 | 455.18 | 0.9301
56.69 | 456.46 | 0.9312
56.77 | 457.66 | 0.932
56.85 | 459.45 | 0.9331
56.93 | 461.18 | 0.9344
57.01 | 462.63 | 0.9354
57.09 | 464.44 | 0.9365
57.17 | 466.49 | 0.9375
57.25 | 468.04 | 0.9388
57.33 | 469.93 | 0.9398
57.41 | 472.15 | 0.9411
57.49 | 473.74 | 0.9422
57.57 | 475.29 | 0.9432
57.65 | 476.87 | 0.9443
57.73 | 478.68 | 0.9453
57.81 | 480.44 | 0.9466
57.89 | 481.54 | 0.9474
57.97 | 483.36 | 0.9487
58.05 | 485.21 | 0.9498
58.13 | 487.11 | 0.951
58.21 | 489.45 | 0.9525
58.29 | 492.68 | 0.9542
58.37 | 496.1 | 0.9561
58.45 | 499.28 | 0.958
58.53 | 503.29 | 0.9599
58.61 | 506.52 | 0.9618
58.69 | 509.98 | 0.9637
58.77 | 512.96 | 0.9656
58.85 | 516.16 | 0.9673
58.93 | 518.49 | 0.9688
59.01 | 520.47 | 0.9702
59.09 | 522.28 | 0.9713
59.17 | 524.15 | 0.9726
59.25 | 525.44 | 0.9736
59.33 | 526.76 | 0.9747
59.41 | 528.29 | 0.9757
59.49 | 529.57 | 0.9766
59.57 | 530.72 | 0.9776
59.65 | 531.94 | 0.9785
59.73 | 533.46 | 0.9795
59.81 | 534.88 | 0.9804
59.89 | 536.31 | 0.9814
59.97 | 538.21 | 0.9825
60.05 | 539.88 | 0.9835
60.13 | 541.4 | 0.9846
60.21 | 543.28 | 0.9858
60.29 | 545.41 | 0.9869
60.37 | 547.3 | 0.9882
60.45 | 549.18 | 0.9892
60.53 | 550.72 | 0.9903
60.61 | 552.42 | 0.9913
60.69 | 553.36 | 0.9922
60.77 | 555.04 | 0.9932
60.85 | 556.63 | 0.9941
60.93 | 558.42 | 0.9951
61.01 | 560.21 | 0.9964
61.09 | 562.49 | 0.9977
61.17 | 564.68 | 0.9989
61.25 | 567.79 | 1.0006
61.33 | 571.53 | 1.0027
61.41 | 575.87 | 1.005
61.49 | 580.22 | 1.0074
61.57 | 584.23 | 1.0095
61.65 | 587.92 | 1.0116
61.73 | 591 | 1.0135
61.81 | 594.18 | 1.0152
61.89 | 596.5 | 1.0169
61.97 | 598.62 | 1.0181
62.05 | 600.26 | 1.0192
62.13 | 601.7 | 1.0202
62.21 | 603.07 | 1.0213
62.29 | 604.86 | 1.0224
62.37 | 607.63 | 1.0238
62.45 | 608.37 | 1.0247
62.53 | 610.11 | 1.0257
62.61 | 611.62 | 1.0268
62.69 | 613.62 | 1.0283
62.77 | 615.52 | 1.0293
62.85 | 617.57 | 1.0304
62.93 | 619.28 | 1.0316
63.01 | 621.14 | 1.0327
63.09 | 623.16 | 1.034
63.17 | 625.29 | 1.0352
63.25 | 627.28 | 1.0365
63.33 | 629.21 | 1.0375
63.41 | 631.19 | 1.0388
63.49 | 633.03 | 1.0399
63.57 | 634.48 | 1.0409
63.65 | 636.21 | 1.042
63.73 | 637.97 | 1.043
63.81 | 639.8 | 1.0443
63.89 | 641.57 | 1.0456
63.97 | 644.13 | 1.0468
64.05 | 647.16 | 1.0485
64.13 | 650.53 | 1.0504
64.21 | 654.78 | 1.0527
64.29 | 659.18 | 1.0548
64.37 | 663.42 | 1.0574
64.45 | 667.42 | 1.0595
64.53 | 671 | 1.0616
64.61 | 674.46 | 1.0635
64.69 | 677.03 | 1.065
64.77 | 679.12 | 1.0665
64.85 | 681.18 | 1.0677
64.93 | 682.88 | 1.0688
65.01 | 684.36 | 1.0698
65.09 | 685.88 | 1.0709
65.17 | 687.31 | 1.0717
65.25 | 688.85 | 1.0728
65.33 | 690.13 | 1.0738
65.41 | 691.7 | 1.0749
65.49 | 693.36 | 1.0759
65.57 | 695.05 | 1.077
65.65 | 696.82 | 1.0781
65.73 | 698.87 | 1.0793
65.81 | 700.91 | 1.0806
65.89 | 702.62 | 1.0816
65.97 | 704.97 | 1.0829
66.05 | 706.52 | 1.0842
66.13 | 708.5 | 1.0854
66.21 | 710.04 | 1.0865
66.29 | 711.86 | 1.0876
66.37 | 713.51 | 1.0888
66.45 | 714.86 | 1.0897
66.53 | 716.26 | 1.0907
66.61 | 718.15 | 1.092
66.69 | 719.52 | 1.093
66.77 | 721.33 | 1.0943
66.85 | 723.8 | 1.0958
66.93 | 726.39 | 1.0975
67.01 | 729.62 | 1.0996
67.09 | 733.33 | 1.1019
67.17 | 736.86 | 1.104
67.25 | 740.09 | 1.1063
67.33 | 742.92 | 1.1082
67.41 | 745.5 | 1.1103
67.49 | 747.76 | 1.112
67.57 | 749.88 | 1.1137
67.65 | 751.49 | 1.115
67.73 | 752.91 | 1.1165
67.81 | 754.15 | 1.1175
67.89 | 755.21 | 1.1188
67.97 | 756.31 | 1.1198
68.05 | 757.42 | 1.1207
68.13 | 758.35 | 1.1217
68.21 | 759.37 | 1.1228
68.29 | 760.34 | 1.1238
68.37 | 761.73 | 1.1249
68.45 | 762.78 | 1.126
68.53 | 764.15 | 1.1272
68.61 | 765.66 | 1.1285
68.69 | 766.88 | 1.1298
68.77 | 768.27 | 1.131
68.85 | 769.68 | 1.1323
68.93 | 770.91 | 1.1333
69.01 | 772.05 | 1.1346
69.09 | -1.58 | 1.1403
69.17 | -1.96 | 1.1405
69.25 | -1.71 | 1.1409
69.33 | -1.6 | 1.142
69.41 | -1.72 | 1.1437
69.49 | -1.84 | 1.1452
69.57 | -1.78 | 1.1466
69.65 | -1.83 | 1.1485
69.73 | -1.63 | 1.1504
69.81 | -1.6 | 1.1525
69.89 | -1.77 | 1.1547
69.97 | -1.74 | 1.157
70.05 | -1.7 | 1.1591
70.13 | -1.63 | 1.1608
70.21 | -1.63 | 1.1625
70.29 | -1.6 | 1.1639
70.37 | -1.54 | 1.1652
70.45 | -1.64 | 1.1663
70.53 | -1.66 | 1.1669
70.61 | -1.49 | 1.1677
70.69 | -1.57 | 1.1688
70.77 | -1.48 | 1.1696
70.84 | -1.53 | 1.1705

## Metadata
Field | Value
Phial number | 72
Batch | B
Thickness_mm
Width_mm
Speed_mm_per_min | 1
Breaking_mode | CE