## Data
Time_s | Load_N | Extension_mm
0.17 | 0.22 | 0
0.21 | 0.24 | 0.0002
0.25 | 0.28 | 0.0004
0.29 | 0.35 | 0.0023
0.33 | 0.21 | 0.003
0.37 | 0.18 | 0.0038
0.41 | 0.27 | 0.0049
0.45 | 0.3 | 0.0057
0.49 | 0.31 | 0.0068
0.53 | 0.26 | 0.008
0.57 | 0.2 | 0.0091
0.61 | 0.21 | 0.0108
0.65 | 0.06 | 0.0124
0.69 | 0.16 | 0.0141
0.73 | 0.22 | 0.0162
0.77 | 0.14 | 0.0184
0.81 | 0.21 | 0.0205
0.85 | 0.27 | 0.0226
0.89 | 0.08 | 0.0245
0.93 | 0.32 | 0.0262
0.97 | 0.15 | 0.0276
1.01 | 0.24 | 0.0291
1.05 | 0.35 | 0.0302
1.09 | 0.24 | 0.031
1.13 | 0.28 | 0.0323
1.17 | 0.36 | 0.0331
1.21 | 0.14 | 0.0342
1.25 | 0.14 | 0.035
1.29 | 0.29 | 0.0361
1.33 | 0.07 | 0.0369
1.37 | 0.19 | 0.038
1.41 | 0.17 | 0.039
1.45 | 0.17 | 0.0401
1.49 | 0.19 | 0.0411
1.53 | -0.03 | 0.0424
1.57 | 0.07 | 0.0435
1.61 | 0.14 | 0.0445
1.65 | 0.11 | 0.0456
1.69 | 0.08 | 0.0468
1.73 | 0.25 | 0.0479
1.77 | 0 | 0.049
1.81 | 0.02 | 0.05
1.85 | 0.12 | 0.0511
1.89 | 0.22 | 0.0521
1.93 | 0.18 | 0.0532
1.97 | -0.02 | 0.0542
2.01 | 0.04 | 0.0553
2.05 | 0.14 | 0.0566
2.09 | -0.13 | 0.0578
2.13 | -0.06 | 0.0595
2.17 | 0.04 | 0.0612
2.21 | -0.16 | 0.0631
2.25 | 0.05 | 0.0652
2.29 | -0.04 | 0.0673
2.33 | -0.12 | 0.0694
2.37 | -0.03 | 0.0715
2.41 | 0.07 | 0.0732
2.45 | -0.09 | 0.0747
2.49 | 0.03 | 0.0764
2.53 | -0.02 | 0.0772
2.57 | 0.05 | 0.0785
2.61 | -0.04 | 0.0796
2.65 | -0.06 | 0.0804
2.69 | 0.05 | 0.0815
2.73 | 0.08 | 0.0825
2.77 | 0.04 | 0.0833
2.81 | 0.11 | 0.0844
2.85 | 0 | 0.0852
2.89 | -0.05 | 0.0863
2.93 | 0.04 | 0.0874
2.97 | 0.05 | 0.0884
3.01 | 0.06 | 0.0895
3.05 | 0.07 | 0.0905
3.09 | 0.03 | 0.0918
3.13 | 0.03 | 0.0928
3.17 | 0 | 0.0939
3.21 | -0.04 | 0.095
3.25 | 0.03 | 0.0962
3.29 | 0.02 | 0.0971
3.33 | -0.08 | 0.0981
3.37 | -0.02 | 0.099
3.41 | 0.01 | 0.0998
3.45 | 0 | 0.1009
3.49 | 0.06 | 0.1019
3.53 | -0.05 | 0.1032
3.57 | 0 | 0.1047
3.61 | 0.08 | 0.1061
3.65 | 0.01 | 0.108
3.69 | 0.02 | 0.1101
3.73 | 0.08 | 0.1127
3.77 | -0.03 | 0.115
3.81 | 0.03 | 0.1171
3.85 | 0.18 | 0.1192
3.89 | 0.04 | 0.1211
3.93 | 0.2 | 0.1228
3.97 | 0.14 | 0.1241
4.01 | 0.06 | 0.1251
4.05 | 0.15 | 0.1262
4.09 | 0.21 | 0.127
4.13 | 0.28 | 0.1285
4.17 | 0.44 | 0.1304
4.21 | 0.18 | 0.131
4.25 | 0.4 | 0.1319
4.29 | 0.41 | 0.1329
4.33 | 0.23 | 0.134
4.37 | 0.3 | 0.135
4.41 | 0.21 | 0.1363
4.45 | 0.34 | 0.1374
4.49 | 0.28 | 0.1386
4.53 | 0.3 | 0.1397
4.57 | 0.22 | 0.141
4.61 | 0.3 | 0.1422
4.65 | 0.34 | 0.1435
4.69 | 0.26 | 0.1445
4.73 | 0.42 | 0.1458
4.77 | 0.32 | 0.1467
4.81 | 0.28 | 0.1477
4.85 | 0.27 | 0.1488
4.89 | 0.26 | 0.1498
4.93 | 0.41 | 0.1511
4.97 | 0.35 | 0.1524
5.01 | 0.22 | 0.1538
5.05 | 0.32 | 0.1555
5.09 | 0.19 | 0.1576
5.13 | 0.28 | 0.1599
5.17 | 0.39 | 0.1623
5.21 | 0.16 | 0.1648
5.25 | 0.24 | 0.1669
5.29 | 0.39 | 0.169
5.33 | 0.21 | 0.1707
5.37 | 0.4 | 0.1722
5.41 | 0.25 | 0.1735
5.45 | 0.29 | 0.1747
5.49 | 0.4 | 0.1756
5.53 | 0.2 | 0.1766
5.57 | 0.24 | 0.1777
5.61 | 0.25 | 0.1787
5.65 | 0.17 | 0.1798
5.69 | 0.17 | 0.1806
5.73 | 0.15 | 0.1817
5.77 | 0.15 | 0.1829
5.81 | 0.26 | 0.184
5.85 | 0.24 | 0.1851
5.89 | 0.17 | 0.1863
5.93 | 0.26 | 0.1876
5.97 | 0.33 | 0.1889
6.01 | 0.18 | 0.1901
6.05 | 0.36 | 0.1914
6.09 | 0.13 | 0.1924
6.13 | 0.22 | 0.1935
6.17 | 0.34 | 0.1946
6.21 | 0.17 | 0.1956
6.25 | 0.23 | 0.1967
6.29 | 0.28 | 0.1979
6.33 | 0.19 | 0.199
6.37 | 0.22 | 0.2003
6.41 | 0.25 | 0.2017
6.45 | 0.07 | 0.2034
6.49 | 0.18 | 0.2055
6.53 | -0.09 | 0.2078
6.57 | 0.04 | 0.21
6.61 | 0.16 | 0.2121
6.65 | -0.05 | 0.2142
6.69 | -0.02 | 0.2161
6.73 | 0.09 | 0.218
6.77 | -0.01 | 0.2197
6.81 | 0.07 | 0.2214
6.85 | 0.16 | 0.2224
6.89 | 0.04 | 0.2235
6.93 | 0.05 | 0.2247
6.97 | 0.06 | 0.2258
7.01 | 0.05 | 0.2266
7.05 | 0.21 | 0.2277
7.09 | 0.04 | 0.2287
7.13 | 0.06 | 0.2298
7.17 | 0.17 | 0.2308
7.21 | 0.03 | 0.2321
7.25 | 0.06 | 0.2332
7.29 | 0.18 | 0.2344
7.33 | 0.04 | 0.2357
7.37 | 0.08 | 0.237
7.41 | 0.06 | 0.2382
7.45 | 0.1 | 0.2395
7.49 | 0.02 | 0.2408
7.53 | 0.01 | 0.2418
7.57 | 0.05 | 0.2429
7.61 | 0.17 | 0.2439
7.65 | 0.3 | 0.2452
7.69 | 0.64 | 0.2463
7.73 | 0.93 | 0.2475
7.77 | 1.22 | 0.2486
7.81 | 1.88 | 0.25
7.85 | 3.05 | 0.2517
7.89 | 4.46 | 0.2532
7.93 | 6.21 | 0.2553
7.97 | 8.16 | 0.2574
8.01 | 9.86 | 0.2598
8.05 | 11.03 | 0.2619
8.09 | 11.51 | 0.2642
8.13 | 11.87 | 0.2661
8.17 | 12.26 | 0.2676
8.21 | 12.61 | 0.2693
8.25 | 12.9 | 0.2707
8.29 | 13.26 | 0.2718
8.33 | 13.22 | 0.2722
8.37 | 13.26 | 0.2724
8.41 | 13.54 | 0.2733
8.45 | 14.02 | 0.2745
8.49 | 14.12 | 0.2754
8.53 | 14.15 | 0.2762
8.57 | 14.62 | 0.2773
8.61 | 15 | 0.2785
8.65 | 15.02 | 0.2794
8.69 | 15.43 | 0.2806
8.73 | 15.76 | 0.2817
8.77 | 15.88 | 0.283
8.81 | 16.23 | 0.284
8.85 | 16.51 | 0.2853
8.89 | 16.7 | 0.2863
8.93 | 17.16 | 0.2876
8.97 | 17.33 | 0.2887
9.01 | 17.49 | 0.2897
9.05 | 17.88 | 0.2908
9.09 | 17.96 | 0.2916
9.13 | 18.27 | 0.2927
9.17 | 18.73 | 0.2937
9.21 | 18.86 | 0.295
9.25 | 19.38 | 0.296
9.29 | 19.65 | 0.2977
9.33 | 20.02 | 0.2996
9.37 | 20.48 | 0.3013
9.41 | 21.02 | 0.3034
9.45 | 21.44 | 0.3055
9.49 | 22.14 | 0.3079
9.53 | 22.43 | 0.31
9.57 | 22.94 | 0.3119
9.61 | 23.39 | 0.3138
9.65 | 23.47 | 0.3153
9.69 | 23.91 | 0.3165
9.73 | 24.18 | 0.3178
9.77 | 24.39 | 0.3188
9.81 | 24.66 | 0.3197
9.85 | 24.74 | 0.3207
9.89 | 24.83 | 0.3218
9.93 | 25.05 | 0.3226
9.97 | 25.22 | 0.3237
10.01 | 25.35 | 0.3247
10.05 | 25.52 | 0.3258
10.09 | 25.52 | 0.3269
10.13 | 25.66 | 0.3279
10.17 | 25.83 | 0.329
10.21 | 25.79 | 0.3302
10.25 | 26.07 | 0.3313
10.29 | 26.21 | 0.3326
10.33 | 26.02 | 0.3338
10.37 | 26.17 | 0.3349
10.41 | 25.97 | 0.3359
10.45 | 26.13 | 0.337
10.49 | 26.24 | 0.338
10.53 | 26.22 | 0.3391
10.57 | 26.25 | 0.3402
10.61 | 26.24 | 0.3412
10.65 | 26.08 | 0.3423
10.69 | 26.25 | 0.3435
10.73 | 26.23 | 0.3448
10.77 | 26.11 | 0.3463
10.81 | 26.39 | 0.3477
10.85 | 26.39 | 0.3496
10.89 | 26.35 | 0.3518
10.93 | 26.36 | 0.3541
10.97 | 26.19 | 0.3562
11.01 | 26.18 | 0.3583
11.05 | 26.13 | 0.3602
11.09 | 25.99 | 0.3619
11.13 | 25.92 | 0.3634
11.17 | 25.73 | 0.3646
11.21 | 25.56 | 0.3659
11.25 | 25.49 | 0.3669
11.29 | 25.32 | 0.368
11.33 | 25.22 | 0.3688
11.37 | 25.3 | 0.3699
11.41 | 25.35 | 0.371
11.45 | 25.42 | 0.3718
11.49 | 25.6 | 0.3729
11.53 | 25.64 | 0.3737
11.57 | 25.72 | 0.3748
11.61 | 25.92 | 0.3758
11.65 | 26 | 0.3771
11.69 | 26.23 | 0.3781
11.73 | 26.17 | 0.3792
11.77 | 26.33 | 0.3802
11.81 | 26.61 | 0.3813
11.85 | 26.61 | 0.3826
11.89 | 26.56 | 0.3836
11.93 | 26.8 | 0.3847
11.97 | 26.82 | 0.3857
12.01 | 26.81 | 0.3866
12.05 | 26.81 | 0.3876
12.09 | 26.82 | 0.3885
12.13 | 26.96 | 0.3897
12.17 | 27.12 | 0.3908
12.21 | 27.01 | 0.3921
12.25 | 27.27 | 0.3935
12.29 | 27.47 | 0.395
12.33 | 27.51 | 0.3971
12.37 | 27.45 | 0.3994
12.41 | 27.44 | 0.4018
12.45 | 27.5 | 0.4039
12.49 | 27.72 | 0.4062
12.53 | 27.67 | 0.4083
12.57 | 27.89 | 0.41
12.61 | 28.08 | 0.4115
12.65 | 28.04 | 0.4127
12.69 | 28.04 | 0.4138
12.73 | 28.32 | 0.4148
12.77 | 28.14 | 0.4157
12.81 | 28.27 | 0.417
12.85 | 28.5 | 0.4189
12.89 | 28.54 | 0.4197
12.93 | 28.6 | 0.4205
12.97 | 28.53 | 0.4216
13.01 | 28.68 | 0.4227
13.05 | 28.8 | 0.4239
13.09 | 28.6 | 0.425
13.13 | 28.75 | 0.4262
13.17 | 28.85 | 0.4273
13.21 | 28.82 | 0.4286
13.25 | 28.98 | 0.4298
13.29 | 29.1 | 0.4311
13.33 | 29.05 | 0.4322
13.37 | 29.24 | 0.4334
13.41 | 29.13 | 0.4345
13.45 | 29.31 | 0.4355
13.49 | 29.4 | 0.4366
13.53 | 29.32 | 0.4376
13.57 | 29.43 | 0.4387
13.61 | 29.34 | 0.44
13.65 | 29.39 | 0.4412
13.69 | 29.43 | 0.4427
13.73 | 29.47 | 0.4446
13.77 | 29.35 | 0.4467
13.81 | 30.13 | 0.449
13.85 | 30.47 | 0.4514
13.89 | 31 | 0.4539
13.93 | 31.39 | 0.456
13.97 | 30.93 | 0.4581
14.01 | 31.21 | 0.4596
14.05 | 31.25 | 0.4611
14.09 | 31.04 | 0.4623
14.13 | 31.01 | 0.4634
14.17 | 31.07 | 0.4642
14.21 | 30.85 | 0.4655
14.25 | 30.94 | 0.4663
14.29 | 30.97 | 0.4674
14.33 | 30.78 | 0.4684
14.37 | 30.88 | 0.4695
14.41 | 30.87 | 0.4706
14.45 | 30.98 | 0.4716
14.49 | 30.95 | 0.4729
14.53 | 31.03 | 0.4741
14.57 | 31.1 | 0.4752
14.61 | 31.03 | 0.4765
14.65 | 30.95 | 0.4777
14.69 | 30.9 | 0.479
14.73 | 31.06 | 0.4803
14.77 | 30.86 | 0.4813
14.81 | 30.94 | 0.4824
14.85 | 31 | 0.4834
14.89 | 31.06 | 0.4845
14.93 | 31.15 | 0.4855
14.97 | 31.22 | 0.4868
15.01 | 31.21 | 0.4881
15.05 | 31.58 | 0.4893
15.09 | 31.51 | 0.4908
15.13 | 31.96 | 0.4927
15.17 | 32.41 | 0.4948
15.21 | 32.59 | 0.4974
15.25 | 33.19 | 0.4995
15.29 | 33.56 | 0.5016
15.33 | 34.23 | 0.5035
15.37 | 34.83 | 0.5054
15.41 | 35.21 | 0.5073
15.45 | 35.67 | 0.509
15.49 | 35.92 | 0.51
15.53 | 36.09 | 0.5113
15.57 | 36.39 | 0.5123
15.61 | 36.64 | 0.5134
15.65 | 36.65 | 0.5144
15.69 | 36.92 | 0.5155
15.73 | 37.18 | 0.5166
15.77 | 37.22 | 0.5176
15.81 | 37.48 | 0.5187
15.85 | 37.76 | 0.5197
15.89 | 37.86 | 0.521
15.93 | 38.23 | 0.5223
15.97 | 38.38 | 0.5235
16.01 | 38.71 | 0.5248
16.05 | 38.99 | 0.5261
16.09 | 39.16 | 0.5273
16.13 | 39.4 | 0.5286
16.17 | 39.6 | 0.5296
16.21 | 39.72 | 0.5307
16.25 | 39.94 | 0.5317
16.29 | 40.2 | 0.533
16.33 | 40.4 | 0.5341
16.37 | 40.71 | 0.5353
16.41 | 40.83 | 0.5364
16.45 | 40.99 | 0.5377
16.49 | 41.59 | 0.5396
16.53 | 41.75 | 0.5412
16.57 | 42.22 | 0.5431
16.61 | 42.61 | 0.5453
16.65 | 42.96 | 0.5472
16.69 | 43.53 | 0.5495
16.73 | 43.85 | 0.5518
16.77 | 44.11 | 0.5535
16.81 | 44.52 | 0.5552
16.85 | 44.74 | 0.5569
16.89 | 44.86 | 0.5583
16.93 | 45.12 | 0.5596
16.97 | 44.86 | 0.5602
17.01 | 44.91 | 0.5609
17.05 | 45.07 | 0.5615
17.09 | 44.77 | 0.5621
17.13 | 45.12 | 0.5632
17.17 | 45.07 | 0.5642
17.21 | 45.24 | 0.5653
17.25 | 45.39 | 0.5661
17.29 | 45.44 | 0.5672
17.33 | 45.58 | 0.5685
17.37 | 45.81 | 0.5695
17.41 | 45.9 | 0.5708
17.45 | 46.08 | 0.5718
17.49 | 46.39 | 0.5731
17.53 | 46.27 | 0.5744
17.57 | 46.53 | 0.5754
17.61 | 46.76 | 0.5765
17.65 | 46.81 | 0.5778
17.69 | 46.96 | 0.5786
17.73 | 46.9 | 0.5796
17.77 | 47.12 | 0.5807
17.81 | 47.2 | 0.5818
17.85 | 47.34 | 0.5828
17.89 | 47.52 | 0.5841
17.93 | 47.75 | 0.5856
17.97 | 47.93 | 0.5875
18.01 | 48.31 | 0.5894
18.05 | 48.71 | 0.5915
18.09 | 49.04 | 0.5936
18.13 | 49.42 | 0.5957
18.17 | 49.69 | 0.598
18.21 | 49.81 | 0.5999
18.25 | 50.18 | 0.6018
18.29 | 50.29 | 0.6033
18.33 | 50.22 | 0.6045
18.37 | 50.42 | 0.6058
18.41 | 50.25 | 0.6069
18.45 | 50.39 | 0.6079
18.49 | 50.27 | 0.609
18.53 | 50.32 | 0.6098
18.57 | 50.38 | 0.6109
18.61 | 50.5 | 0.6117
18.65 | 50.34 | 0.6128
18.69 | 50.48 | 0.6138
18.73 | 50.55 | 0.6149
18.77 | 50.63 | 0.6159
18.81 | 50.75 | 0.617
18.85 | 50.71 | 0.6181
18.89 | 50.91 | 0.6193
18.93 | 51.22 | 0.6204
18.97 | 51.18 | 0.6216
19.01 | 51.48 | 0.6227
19.05 | 51.6 | 0.6238
19.09 | 51.67 | 0.625
19.13 | 51.86 | 0.6259
19.17 | 51.9 | 0.6269
19.21 | 51.98 | 0.628
19.25 | 52.11 | 0.6292
19.29 | 52.25 | 0.6303
19.33 | 52.3 | 0.6313
19.37 | 52.55 | 0.6326
19.41 | 52.7 | 0.6339
19.45 | 52.97 | 0.6354
19.49 | 53.45 | 0.6373
19.53 | 53.79 | 0.6394
19.57 | 54.33 | 0.6415
19.61 | 54.85 | 0.6438
19.65 | 55.24 | 0.6459
19.69 | 55.67 | 0.648
19.73 | 55.96 | 0.6497
19.77 | 56.19 | 0.6514
19.81 | 56.45 | 0.6527
19.85 | 56.5 | 0.6539
19.89 | 56.59 | 0.655
19.93 | 56.7 | 0.656
19.97 | 56.53 | 0.6569
20.01 | 56.75 | 0.6579
20.05 | 56.86 | 0.659
20.09 | 56.85 | 0.6598
20.13 | 57.04 | 0.6607
20.17 | 57.07 | 0.6617
20.21 | 57.07 | 0.6628
20.25 | 57.5 | 0.6638
20.29 | 57.59 | 0.6649
20.33 | 57.66 | 0.666
20.37 | 57.9 | 0.667
20.41 | 58.2 | 0.6683
20.45 | 58.42 | 0.6693
20.49 | 58.6 | 0.6704
20.53 | 58.75 | 0.6717
20.57 | 58.95 | 0.6725
20.61 | 59.11 | 0.6735
20.65 | 59.1 | 0.6744
20.69 | 59.31 | 0.6754
20.73 | 59.42 | 0.6763
20.77 | 59.67 | 0.6773
20.81 | 59.89 | 0.6784
20.85 | 60.05 | 0.6797
20.89 | 60.6 | 0.6811
20.93 | 61.02 | 0.6826
20.97 | 61.6 | 0.6847
21.01 | 62.2 | 0.6873
21.05 | 62.87 | 0.6896
21.09 | 63.25 | 0.6919
21.13 | 64.06 | 0.694
21.17 | 64.39 | 0.6961
21.21 | 64.87 | 0.698
21.25 | 65.12 | 0.6993
21.29 | 65.22 | 0.7008
21.33 | 65.38 | 0.7018
21.37 | 65.47 | 0.7027
21.41 | 65.46 | 0.7037
21.45 | 65.91 | 0.7054
21.49 | 66.63 | 0.7069
21.53 | 66.33 | 0.7075
21.57 | 66.68 | 0.7086
21.61 | 66.86 | 0.7096
21.65 | 66.91 | 0.7107
21.69 | 67.13 | 0.7117
21.73 | 67.44 | 0.713
21.77 | 67.64 | 0.7141
21.81 | 67.99 | 0.7153
21.85 | 68.24 | 0.7166
21.89 | 68.48 | 0.7177
21.93 | 68.93 | 0.7189
21.97 | 69.17 | 0.7202
22.01 | 69.39 | 0.7212
22.05 | 69.82 | 0.7223
22.09 | 69.94 | 0.7233
22.13 | 70.23 | 0.7244
22.17 | 70.51 | 0.7255
22.21 | 70.78 | 0.7265
22.25 | 71.26 | 0.7278
22.29 | 71.59 | 0.7293
22.33 | 72.1 | 0.7307
22.37 | 72.83 | 0.7326
22.41 | 73.54 | 0.7347
22.45 | 74.61 | 0.7373
22.49 | 75.58 | 0.7398
22.53 | 76.5 | 0.7421
22.57 | 77.3 | 0.7442
22.61 | 78.07 | 0.7461
22.65 | 78.67 | 0.7478
22.69 | 78.98 | 0.7491
22.73 | 79.42 | 0.7504
22.77 | 79.45 | 0.7514
22.81 | 79.83 | 0.7523
22.85 | 80.01 | 0.7533
22.89 | 80.25 | 0.7544
22.93 | 80.69 | 0.7554
22.97 | 80.82 | 0.7563
23.01 | 81.05 | 0.7573
23.05 | 81.68 | 0.7584
23.09 | 81.88 | 0.7596
23.13 | 82.26 | 0.7607
23.17 | 82.72 | 0.762
23.21 | 83.02 | 0.7632
23.25 | 83.73 | 0.7645
23.29 | 84.2 | 0.7658
23.33 | 84.56 | 0.7668
23.37 | 85.15 | 0.7681
23.41 | 85.33 | 0.7691
23.45 | 85.69 | 0.7702
23.49 | 86.19 | 0.7712
23.53 | 86.41 | 0.7723
23.57 | 86.82 | 0.7734
23.61 | 87.2 | 0.7744
23.65 | 87.58 | 0.7757
23.69 | 88.15 | 0.7769
23.73 | 88.71 | 0.7784
23.77 | 89.48 | 0.7801
23.81 | 90.38 | 0.7822
23.85 | 91.45 | 0.7845
23.89 | 92.5 | 0.7869
23.93 | 93.54 | 0.7892
23.97 | 94.5 | 0.7911
24.01 | 95.42 | 0.7932
24.05 | 96.12 | 0.7949
24.09 | 96.88 | 0.7968
24.13 | 97.1 | 0.7978
24.17 | 97.5 | 0.7991
24.21 | 97.81 | 0.8002
24.25 | 98.15 | 0.8012
24.29 | 98.53 | 0.8023
24.33 | 98.92 | 0.8033
24.37 | 99.27 | 0.8044
24.41 | 99.33 | 0.8054
24.45 | 99.83 | 0.8065
24.49 | 100.39 | 0.8075
24.53 | 100.74 | 0.8088
24.57 | 101.46 | 0.8101
24.61 | 101.95 | 0.8113
24.65 | 102.44 | 0.8126
24.69 | 103.06 | 0.8139
24.73 | 103.61 | 0.8151
24.77 | 104.11 | 0.8164
24.81 | 104.72 | 0.8175
24.85 | 105.23 | 0.8187
24.89 | 105.58 | 0.8198
24.93 | 106.16 | 0.8208
24.97 | 106.52 | 0.8219
25.01 | 106.95 | 0.8229
25.05 | 107.48 | 0.8242
25.09 | 108.07 | 0.8253
25.13 | 109 | 0.827
25.17 | 109.88 | 0.8286
25.21 | 110.59 | 0.8301
25.25 | 111.92 | 0.8322
25.29 | 113.1 | 0.8343
25.33 | 114.38 | 0.8365
25.37 | 115.79 | 0.8388
25.41 | 117.07 | 0.8409
25.45 | 118.29 | 0.8428
25.49 | 119.03 | 0.8443
25.53 | 119.61 | 0.8457
25.57 | 120.46 | 0.847
25.61 | 121.02 | 0.8483
25.65 | 121.39 | 0.8491
25.69 | 121.44 | 0.8493
25.73 | 121.13 | 0.85
25.77 | 121.85 | 0.8512
25.81 | 122.57 | 0.8521
25.85 | 122.91 | 0.8531
25.89 | 123.59 | 0.8542
25.93 | 124.09 | 0.8552
25.97 | 124.71 | 0.8563
26.01 | 125.51 | 0.8573
26.05 | 126.19 | 0.8586
26.09 | 126.89 | 0.8599
26.13 | 127.72 | 0.8611
26.17 | 128.46 | 0.8622
26.21 | 129.22 | 0.8635
26.25 | 130.01 | 0.8645
26.29 | 115.91 | 0.8656
26.33 | 116.98 | 0.8666
26.37 | 117.9 | 0.8677
26.41 | 118.69 | 0.8687
26.45 | 119.66 | 0.8698
26.49 | 120.64 | 0.8708
26.53 | 121.44 | 0.8721
26.57 | 122.79 | 0.8736
26.61 | 124.43 | 0.8753
26.65 | 125.83 | 0.877
26.69 | 127.65 | 0.8787
26.73 | 129.53 | 0.8808
26.77 | 131.33 | 0.8829
26.81 | 133.28 | 0.885
26.85 | 135.01 | 0.8871
26.89 | 136.82 | 0.889
26.93 | 138.2 | 0.8907
26.97 | 92.55 | 0.8926
27.01 | 28.18 | 0.8941
27.05 | 28.81 | 0.8949
27.09 | 29.99 | 0.896
27.13 | 31.15 | 0.8968
27.17 | 31.95 | 0.8979
27.21 | 32.69 | 0.8989
27.25 | 33.41 | 0.8998
27.29 | 33.96 | 0.9008
27.33 | 34.76 | 0.9017
27.37 | 35.57 | 0.9027
27.41 | 36.33 | 0.9038
27.45 | 36.98 | 0.9048
27.49 | 37.71 | 0.9061
27.53 | 38.36 | 0.9071
27.57 | 39.22 | 0.9084
27.61 | 39.83 | 0.9095
27.65 | 40.54 | 0.9107
27.69 | 41.33 | 0.9118
27.73 | 41.53 | 0.9128
27.77 | 41.95 | 0.9139
27.81 | 42.65 | 0.9149
27.85 | 43.14 | 0.916
27.89 | 43.82 | 0.9173
27.93 | 44.6 | 0.9183
27.97 | 40.66 | 0.9194
28.01 | 38.64 | 0.9204
28.05 | 37.49 | 0.9219
28.09 | 38.23 | 0.9234
28.13 | 39.48 | 0.9251
28.13 | 39.48 | 0.9251

## Metadata
Field | Value
Phial number | 4
Batch | A
Thickness_mm
Width_mm
Speed_mm_per_min | 2
Breaking_mode | A